## Sheet1
Table ST3. Consolidation data for Specimen MU-14, Sample 315-C0002B-31R-1,126 cm (752.26 mbsf)
Time (s) | ε (%) | H (mm) | σv (kPa) | u (kPa) | ub (kPa) | Δu (kPa) | σ'v (kPa) | Δu/σv | e | n | Ki (m/s) | ki (m2) | Cv (m2/s) | SED (kJ/m3)
190494 | 0.2861625 | 25.32731 | 27.09269 | 412.8621 | 413.5343 | -0.6722037 | 27.54082 | -0.02481126 | 0.6232539 | 0.3839534 |  |  |  | -0.1182552
190855 | 0.2979427 | 25.32432 | 23.69719 | 412.1154 | 413.1536 | -1.038248 | 24.38936 | -0.04381312 | 0.6230621 | 0.3838806 |  |  |  | -0.1153821
191215 | 0.3517951 | 25.31064 | 33.24131 | 412.4092 | 413.2037 | -0.7944489 | 33.77095 | -0.02389945 | 0.6221854 | 0.3835477 |  |  |  | -0.0971956
191575 | 0.4024966 | 25.29777 | 37.88369 | 414.5799 | 413.2579 | 1.32201 | 37.00235 | 0.03489655 | 0.6213601 | 0.3832338 | 2.647155e-09 | 2.627483e-16 | 8.627561e-07 | -0.07843487
191935 | 0.4318218 | 25.29032 | 35.13001 | 412.0298 | 413.8253 | -1.795478 | 36.327 | -0.05110952 | 0.6208827 | 0.3830522 |  |  |  | -0.0677819
192295 | 0.4612186 | 25.28285 | 36.00377 | 412.1739 | 413.901 | -1.72707 | 37.15515 | -0.04796915 | 0.6204041 | 0.38287 |  |  |  | -0.05685946
192655 | 0.5083753 | 25.27087 | 46.77446 | 413.1406 | 413.6436 | -0.5030253 | 47.10981 | -0.01075427 | 0.6196364 | 0.3825775 |  |  |  | -0.03464405
193015 | 0.5441456 | 25.26179 | 39.35189 | 411.9994 | 414.6723 | -2.672886 | 41.13382 | -0.06792268 | 0.6190541 | 0.3823554 |  |  |  | -0.01993036
193375 | 0.5929493 | 25.24939 | 56.94617 | 414.2042 | 413.4219 | 0.782318 | 56.42463 | 0.01373785 | 0.6182596 | 0.3820522 | 5.80713e-09 | 5.763975e-16 | 1.295934e-05 | 0.00760697
193736 | 0.6483772 | 25.23531 | 63.3805 | 413.7753 | 414.5984 | -0.823033 | 63.92919 | -0.01298559 | 0.6173573 | 0.3817074 |  |  |  | 0.04304156
194096 | 0.7181633 | 25.21759 | 79.55756 | 414.665 | 414.336 | 0.3289873 | 79.33823 | 0.004135211 | 0.6162213 | 0.3812728 | 2.045774e-08 | 2.030571e-15 | 1.210116e-05 | 0.09840863
194456 | 0.8027732 | 25.1961 | 72.27106 | 413.479 | 414.3915 | -0.912455 | 72.87936 | -0.01262546 | 0.6148439 | 0.3807451 |  |  |  | 0.1600718
194816 | 0.8221443 | 25.19118 | 88.30107 | 413.3523 | 413.4101 | -0.0577574 | 88.33958 | -0.0006540962 | 0.6145286 | 0.3806241 |  |  |  | 0.1771841
195176 | 0.8480321 | 25.1846 | 94.99436 | 410.4008 | 412.8972 | -2.496407 | 96.65863 | -0.02627953 | 0.6141071 | 0.3804624 |  |  |  | 0.2022069
195536 | 0.856912 | 25.18234 | 118.1919 | 414.6799 | 412.9899 | 1.690042 | 117.0652 | 0.01429913 | 0.6139626 | 0.3804069 | 1.84452e-09 | 1.830812e-16 | 3.450348e-06 | 0.2126022
195896 | 0.9196443 | 25.16641 | 109.1471 | 413.0634 | 414.0223 | -0.9589804 | 109.7865 | -0.008786124 | 0.6129413 | 0.3800147 |  |  |  | 0.2814738
196256 | 0.9399822 | 25.16124 | 133.9922 | 413.1173 | 413.0106 | 0.1066739 | 133.9211 | 0.0007961202 | 0.6126103 | 0.3798874 | 3.073238e-08 | 3.0504e-15 | 0.0001404873 | 0.3087105
196617 | 0.9951236 | 25.14724 | 144.6742 | 415.5414 | 413.9306 | 1.610792 | 143.6003 | 0.01113393 | 0.6117126 | 0.379542 | 2.871677e-09 | 2.850336e-16 | 7.24957e-06 | 0.3878938
196977 | 1.046541 | 25.13418 | 160.7392 | 414.2349 | 413.5521 | 0.682757 | 160.284 | 0.004247607 | 0.6108756 | 0.3792196 | 7.268483e-09 | 7.214468e-16 | 1.439116e-05 | 0.4703079
197337 | 1.109345 | 25.11823 | 165.0556 | 413.0043 | 414.0657 | -1.061444 | 165.7632 | -0.006430831 | 0.6098532 | 0.3788253 |  |  |  | 0.5744137
197697 | 1.134767 | 25.11177 | 177.874 | 413.0192 | 413.7129 | -0.693632 | 178.3364 | -0.00389957 | 0.6094393 | 0.3786656 |  |  |  | 0.619751
198057 | 1.169034 | 25.10307 | 196.6265 | 414.0591 | 414.0551 | 0.003999618 | 196.6239 | 2.034119e-05 | 0.6088815 | 0.3784502 | 1.058594e-06 | 1.050727e-13 | 0.003181894 | 0.6871271
198417 | 1.232339 | 25.08699 | 206.0311 | 411.6063 | 413.1763 | -1.569973 | 207.0777 | -0.007620078 | 0.6078509 | 0.3780518 |  |  |  | 0.8182181
198777 | 1.286048 | 25.07334 | 222.3837 | 412.2859 | 413.6949 | -1.408922 | 223.323 | -0.006335547 | 0.6069766 | 0.3777134 |  |  |  | 0.938163
199137 | 1.324325 | 25.06362 | 241.6977 | 413.6278 | 413.8648 | -0.2369848 | 241.8557 | -0.0009805008 | 0.6063535 | 0.377472 |  |  |  | 1.030737
199497 | 1.380147 | 25.04944 | 259.4529 | 412.7425 | 414.2593 | -1.516763 | 260.464 | -0.005846005 | 0.6054448 | 0.3771196 |  |  |  | 1.176133
199857 | 1.431672 | 25.03636 | 286.8112 | 413.6778 | 413.9198 | -0.241976 | 286.9725 | -0.000843677 | 0.604606 | 0.376794 |  |  |  | 1.323996
200217 | 1.455948 | 25.03019 | 314.0733 | 415.622 | 413.3341 | 2.287912 | 312.548 | 0.007284645 | 0.6042108 | 0.3766405 | 9.568007e-10 | 9.496903e-17 | 8.390164e-06 | 1.399871
200577 | 1.482266 | 25.0235 | 330.3514 | 413.8719 | 414.0213 | -0.1494624 | 330.451 | -0.0004524346 | 0.6037824 | 0.376474 |  |  |  | 1.486838
200937 | 1.532359 | 25.01078 | 355.2939 | 414.3346 | 413.989 | 0.3455585 | 355.0635 | 0.000972599 | 0.6029669 | 0.3761568 | 8.571423e-09 | 8.507726e-16 | 6.581773e-05 | 1.664699
201298 | 1.55087 | 25.00608 | 381.9564 | 413.8572 | 414.0381 | -0.1809352 | 382.077 | -0.0004737063 | 0.6026655 | 0.3760395 |  |  |  | 1.735428
201658 | 1.588932 | 24.99641 | 414.7298 | 411.8036 | 413.6219 | -1.818258 | 415.942 | -0.0043842 | 0.6020459 | 0.3757982 |  |  |  | 1.893744
202018 | 1.660867 | 24.97814 | 448.3434 | 413.38 | 412.6671 | 0.7128959 | 447.8681 | 0.001590067 | 0.6008748882 | 0.3753416 | 6.670753e-09 | 6.62118e-16 | 4.334159e-05 | 2.215915
202378 | 1.699072 | 24.96844 | 485.9895 | 414.1464 | 414.2692 | -0.1227858 | 486.0713 | -0.0002526512 | 0.6002529 | 0.3750988 |  |  |  | 2.401619
202738 | 1.736597 | 24.9589 | 503.9424 | 413.4719 | 413.1812 | 0.2906739 | 503.7487 | 0.0005767997 | 0.5996421 | 0.3748602 | 9.07741e-09 | 9.009952e-16 | 0.0001072553 | 2.59065
203098 | 1.760229 | 24.9529 | 558.0785 | 415.808 | 414.0204 | 1.787686 | 556.8868 | 0.003203288 | 0.5992574 | 0.3747098 | 1.531768e-09 | 1.520385e-16 | 2.139978e-05 | 2.722254
203458 | 1.800081 | 24.94278 | 589.6941 | 412.481 | 413.9395 | -1.458447 | 590.6664 | -0.002473227 | 0.5986086 | 0.374456 |  |  |  | 2.957648
203818 | 1.830588 | 24.93503 | 626.1273 | 411.683 | 413.0616 | -1.3786 | 627.0464 | -0.002201788 | 0.598112 | 0.3742616 |  |  |  | 3.148939
204178 | 1.864926 | 24.92631 | 681.8994 | 412.5359 | 413.7836 | -1.247707 | 682.7312 | -0.001829753 | 0.597553 | 0.3740427 |  |  |  | 3.383376
204538 | 1.910221 | 24.9148 | 734.7117 | 411.0975 | 413.3548 | -2.257294 | 736.2166 | -0.003072353 | 0.5968156 | 0.3737536 |  |  |  | 3.716843
204898 | 1.954477 | 24.90356 | 789.8993 | 413.9829 | 412.8042 | 1.178701 | 789.1135 | 0.001492217 | 0.5960952 | 0.3734709 | 3.536055e-09 | 3.509777e-16 | 3.920206e-05 | 4.066076
205258 | 2.00704 | 24.89021 | 841.5364 | 414.6809 | 414.4881 | 0.1927751 | 841.4079 | 0.0002290752 | 0.5952395 | 0.3731349 | 2.011083e-08 | 1.996137e-15 | 0.0002496858 | 4.508349
205619 | 2.044708 | 24.88064 | 899.4665 | 414.7584 | 413.9082 | 0.8501882 | 898.8997 | 0.0009452138 | 0.5946263 | 0.3728938 | 5.395747e-09 | 5.355649e-16 | 5.871468e-05 | 4.846947
205979 | 2.11385 | 24.86308 | 954.1581 | 411.8568 | 413.5846 | -1.727841 | 955.31 | -0.001810854 | 0.5935007 | 0.3724509 |  |  |  | 5.507463
206339 | 2.139523 | 24.85656 | 1011.707 | 412.5497 | 412.7285 | -0.1788477 | 1011.826 | -0.0001767781 | 0.5930828 | 0.3722862 |  |  |  | 5.76723
206699 | 2.164838 | 24.85013 | 1077.94 | 411.0515 | 413.2227 | -2.171201 | 1079.388 | -0.002014213 | 0.5926707 | 0.3721238 |  |  |  | 6.040476
207059 | 2.179447 | 24.84642 | 1150.145 | 412.2958 | 414.0985 | -1.802778 | 1151.347 | -0.001567435 | 0.5924329 | 0.37203 |  |  |  | 6.208675
207419 | 2.2449 | 24.8298 | 1201.2 | 413.7322 | 414.1922 | -0.4600432 | 1201.507 | -0.0003829863 | 0.5913673 | 0.3716096 |  |  |  | 6.995104
207779 | 2.278737 | 24.8212 | 1284.519 | 412.5582 | 414.3609 | -1.802659 | 1285.72 | -0.001403373 | 0.5908165 | 0.371392 |  |  |  | 7.43015
208139 | 2.320129 | 24.81069 | 1357.653 | 412.5612 | 413.5195 | -0.9583716 | 1358.292 | -0.0007059034 | 0.5901427 | 0.3711256 |  |  |  | 7.992373
208499 | 2.350636 | 24.80294 | 1432.316 | 413.2896 | 413.4367 | -0.14713 | 1432.414 | -0.0001027217 | 0.5896461 | 0.3709291 |  |  |  | 8.429357
208859 | 2.391276 | 24.79262 | 1508.456 | 412.2965 | 413.2177 | -0.9212428 | 1509.07 | -0.000610719 | 0.5889845 | 0.3706672 |  |  |  | 9.042642
209219 | 2.432703 | 24.78209 | 1584.668 | 413.1999 | 412.404 | 0.7958649 | 1584.138 | 0.0005022281 | 0.5883101 | 0.3704 | 3.87969e-09 | 3.850858e-16 | 8.914219e-05 | 9.698914
209579 | 2.463353 | 24.77431 | 1671.131 | 414.0719 | 414.4277 | -0.3558451 | 1671.368 | -0.0002129366 | 0.5878111 | 0.3702022 |  |  |  | 10.21119
209939 | 2.502418 | 24.76439 | 1746.32 | 412.4085 | 414.3254 | -1.916897 | 1747.598 | -0.001097678 | 0.5871752 | 0.3699498 |  |  |  | 10.89388
210300 | 2.506858 | 24.76326 | 1842.989 | 413.9084 | 413.7679 | 0.1405439 | 1842.895 | 7.625869e-05 | 0.5871029 | 0.3699211 | 2.32621e-08 | 2.308923e-15 | 0.0005287655 | 10.9757
210660 | 2.5789 | 24.74496 | 1917.665 | 413.2712 | 413.7287 | -0.4574672 | 1917.97 | -0.0002385543 | 0.5859301 | 0.3694552 |  |  |  | 12.35744
211020 | 2.649509 | 24.72702 | 2022.566 | 413.181 | 414.0857 | -0.9047123 | 2023.169 | -0.0004473092 | 0.5847807 | 0.3689978 |  |  |  | 13.786
211380 | 2.699065 | 24.71444 | 2109.325 | 413.1268 | 414.1141 | -0.9872331 | 2109.983 | -0.0004680327 | 0.5839739 | 0.3686765 |  |  |  | 14.83161
211740 | 2.717147 | 24.70984 | 2198.644 | 412.2379 | 413.3894 | -1.151441 | 2199.412 | -0.0005237049 | 0.5836796 | 0.3685591 |  |  |  | 15.22931
212100 | 2.730181 | 24.70653 | 2299.5 | 412.6847 | 413.9612 | -1.276482 | 2300.351 | -0.0005551127 | 0.5834674 | 0.3684745 |  |  |  | 15.52913
212460 | 2.746795 | 24.70231 | 2398.49 | 413.428 | 413.7287 | -0.3006136 | 2398.691 | -0.0001253345 | 0.5831969 | 0.3683666 |  |  |  | 15.92765
212820 | 2.775404 | 24.69505 | 2502.068 | 415.9985 | 414.8893 | 1.109153 | 2501.329 | 0.0004432945 | 0.5827312 | 0.3681808 | 1.681252e-09 | 1.668758e-16 | 8.017063e-05 | 16.64325
213180 | 2.790478 | 24.69122 | 2603.989 | 414.812 | 413.0727 | 1.73929 | 2602.83 | 0.0006679327 | 0.5824858 | 0.3680828 | 1.289886e-09 | 1.2803e-16 | 5.157325e-05 | 17.03561
213540 | 2.827967 | 24.6817 | 2707.097 | 413.5131 | 413.8007 | -0.2875721 | 2707.289 | -0.000106229 | 0.5818755 | 0.367839 |  |  |  | 18.05055
213900 | 2.837742 | 24.67921 | 2812.809 | 412.4435 | 413.4071 | -0.9635693 | 2813.452 | -0.0003425647 | 0.5817164 | 0.3677754 |  |  |  | 18.32557
214260 | 2.849522 | 24.67622 | 2924.655 | 414.8159 | 414.7436 | 0.07235489 | 2924.607 | 2.473963e-05 | 0.5815246 | 0.3676987 | 3.650988e-08 | 3.623857e-15 | 0.001271704 | 18.67009
214621 | 2.899758 | 24.66346 | 3024.892 | 414.5415 | 414.9201 | -0.3786935 | 3025.145 | -0.0001251924 | 0.5807068 | 0.3673716 |  |  |  | 20.1898
214981 | 2.936961 | 24.65401 | 3125.942 | 413.7145 | 413.6063 | 0.1081953 | 3125.869 | 3.461208e-05 | 0.5801012 | 0.3671291 | 2.683937e-08 | 2.663992e-15 | 0.0008659036 | 21.35271
215341 | 2.967897 | 24.64615 | 3241.832 | 414.5209 | 412.6457 | 1.875214 | 3240.581 | 0.0005784428 | 0.5795976 | 0.3669274 | 1.308094e-09 | 1.298373e-16 | 5.212629e-05 | 22.35523
215701 | 2.994537 | 24.63939 | 3349.953 | 412.6418 | 413.7876 | -1.145776 | 3350.717 | -0.0003420276 | 0.5791639 | 0.3667535 |  |  |  | 23.24785
216061 | 3.000553 | 24.63786 | 3466.396 | 415.8845 | 414.0628 | 1.82174 | 3465.181 | 0.000525543 | 0.579066 | 0.3667142 | 1.379521e-09 | 1.369269e-16 | 5.236374e-05 | 23.4563
216421 | 3.053546 | 24.6244 | 3569.27 | 412.022 | 413.4483 | -1.426293 | 3570.221 | -0.0003996036 | 0.5782033 | 0.3663681 |  |  |  | 25.34827
216781 | 3.093935 | 24.61414 | 3676.043 | 415.0385 | 413.6705 | 1.368026 | 3675.131 | 0.0003721465 | 0.5775458 | 0.366104 | 1.283358e-09 | 1.273821e-16 | 7.3907e-05 | 26.83263
217142 | 3.094866 | 24.6139 | 3802.807 | 414.2474 | 415.1667 | -0.9193785 | 3803.42 | -0.0002417631 | 0.5775306 | 0.3660979 |  |  |  | 26.86803
217502 | 3.136938 | 24.60322 | 3902.672 | 413.8839 | 414.2551 | -0.3712153 | 3902.919 | -9.511824e-05 | 0.5768457 | 0.3658226 |  |  |  | 28.51008
217862 | 3.180908 | 24.59205 | 4025.149 | 411.986 | 414.1032 | -2.117249 | 4026.561 | -0.000526005 | 0.5761299 | 0.3655345 |  |  |  | 30.28055
218222 | 3.248188 | 24.57496 | 4145.875 | 413.9709 | 414.5767 | -0.6057566 | 4146.278 | -0.0001461107 | 0.5750347 | 0.3650934 |  |  |  | 33.07016
218582 | 3.295201 | 24.56302 | 4262.774 | 413.4817 | 414.063 | -0.5813087 | 4263.161 | -0.0001363686 | 0.5742694 | 0.3647847 |  |  |  | 35.07441
218942 | 3.300357 | 24.56171 | 4389.711 | 416.2953 | 414.7276 | 1.567709 | 4388.665 | 0.0003571327 | 0.5741854 | 0.3647508 | 1.121e-09 | 1.112669e-16 | 6.754773e-05 | 35.3007
219302 | 3.336593 | 24.55251 | 4508.47 | 415.0574 | 413.7324 | 1.325005 | 4507.587 | 0.0002938924 | 0.5735955 | 0.3645127 | 1.995639e-09 | 1.980809e-16 | 7.745246e-05 | 36.93406
219662 | 3.36266 | 24.54588 | 4624.989 | 412.8643 | 413.8283 | -0.9639265 | 4625.631 | -0.0002084171 | 0.5731712 | 0.3643413 |  |  |  | 38.13981
220022 | 3.415904 | 24.53236 | 4747.389 | 412.7104 | 413.8606 | -1.150142 | 4748.156 | -0.0002422683 | 0.5723044 | 0.3639909 |  |  |  | 40.66791
220382 | 3.428686 | 24.52911 | 4880.262 | 414.2709 | 413.5728 | 0.6980712 | 4879.797 | 0.0001430397 | 0.5720963 | 0.3639067 | 2.671401e-09 | 2.651548e-16 | 0.0001557148 | 41.29168
220743 | 3.459945 | 24.52117 | 4999.155 | 413.5731 | 414.4477 | -0.8745641 | 4999.738 | -0.0001749424 | 0.5715875 | 0.3637007 |  |  |  | 42.85454
221103 | 3.471511 | 24.51824 | 5129.412 | 412.6435 | 413.5854 | -0.9418614 | 5130.04 | -0.0001836197 | 0.5713992 | 0.3636245 |  |  |  | 43.44785
221463 | 3.488411 | 24.51394 | 5264.04 | 415.7132 | 413.2404 | 2.472785 | 5262.391 | 0.0004697505 | 0.5711241 | 0.363513 | 1.477535e-09 | 1.466555e-16 | 4.288615e-05 | 44.33721
221823 | 3.557732 | 24.49634 | 5375.569 | 414.0319 | 413.6231 | 0.4088112 | 5375.296 | 7.604985e-05 | 0.5699956 | 0.3630555 | 1.438642e-08 | 1.427951e-15 | 0.0002475325 | 48.0634
222183 | 3.627303 | 24.47867 | 5495.445 | 412.3989 | 414.1153 | -1.716365 | 5496.589 | -0.000312325 | 0.568863 | 0.3625957 |  |  |  | 51.88745
222543 | 3.659851 | 24.4704 | 5611.739 | 413.914 | 413.687 | 0.2270605 | 5611.588 | 4.04617e-05 | 0.5683332 | 0.3623804 | 1.54087e-08 | 1.529419e-15 | 0.0004215528 | 53.7139
222903 | 3.710015 | 24.45766 | 5718.435 | 414.3768 | 414.2465 | 0.1302788 | 5718.348 | 2.278225e-05 | 0.5675165 | 0.3620482 | 2.559824e-08 | 2.540801e-15 | 0.0006563736 | 56.58247
223263 | 3.738732 | 24.45036 | 5810.177 | 413.567 | 413.0067 | 0.5603482 | 5809.804 | 9.644253e-05 | 0.5670491 | 0.3618579 | 3.201325e-09 | 3.177535e-16 | 0.0001327956 | 58.25084
223624 | 3.752517 | 24.44686 | 5889.99 | 413.0379 | 414.7416 | -1.703756 | 5891.126 | -0.0002892629 | 0.5668247 | 0.3617665 |  |  |  | 59.06296
223984 | 3.786712 | 24.43818 | 6003.33 | 413.7104 | 413.2658 | 0.444562 | 6003.034 | 7.405257e-05 | 0.566268 | 0.3615397 | 6.148216e-09 | 6.102526e-16 | 0.0002285576 | 61.11569
224344 | 3.817219 | 24.43043 | 6127.667 | 415.0659 | 413.8283 | 1.237662 | 6126.841 | 0.0002019793 | 0.5657714 | 0.3613372 | 2.073316e-09 | 2.057908e-16 | 8.630736e-05 | 62.98479
224704 | 3.847475 | 24.42274 | 6251.588 | 414.6623 | 413.6564 | 1.005878 | 6250.917 | 0.0001608996 | 0.5652788 | 0.3611362 | 1.779325e-09 | 1.766102e-16 | 0.0001052649 | 64.87608
225064 | 3.859613 | 24.41966 | 6370.505 | 410.9907 | 414.1792 | -3.188482 | 6372.631 | -0.000500507 | 0.5650812 | 0.3610555 |  |  |  | 65.6496
225424 | 3.901435 | 24.40904 | 6473.251 | 413.0212 | 413.4394 | -0.4182092 | 6473.529 | -6.460575e-05 | 0.5644004 | 0.3607775 |  |  |  | 68.35693
225784 | 3.901757 | 24.40895 | 6590.87 | 413.5297 | 413.5203 | 0.009460081 | 6590.864 | 1.435331e-06 | 0.5643952 | 0.3607753 | 1.29997e-07 | 1.290309e-14 | 0.01003682 | 68.37817
226144 | 3.930581 | 24.40163 | 6693.289 | 412.979 | 414.137 | -1.157951 | 6694.061 | -0.0001730018 | 0.5639259 | 0.3605835 |  |  |  | 70.30767
226504 | 3.952172 | 24.39615 | 6824.508 | 415.8228 | 413.0698 | 2.752974 | 6822.673 | 0.0004033953 | 0.5635744 | 0.3604398 | 1.248837e-09 | 1.239556e-16 | 3.60178e-05 | 71.78075
226865 | 4.012219 | 24.3809 | 6922.988 | 410.7517 | 413.4762 | -2.724427 | 6924.804 | -0.0003935334 | 0.5625969 | 0.3600397 |  |  |  | 75.93888
227225 | 4.04738 | 24.37197 | 7049.602 | 412.2681 | 414.1301 | -1.862035 | 7050.843 | -0.0002641333 | 0.5620245 | 0.3598052 |  |  |  | 78.41807
227585 | 4.071442 | 24.36585 | 7182.009 | 414.6748 | 413.8194 | 0.855385 | 7181.439 | 0.0001191011 | 0.5616328 | 0.3596446 | 4.289599e-09 | 4.257721e-16 | 0.000118656 | 80.14605
227945 | 4.134497 | 24.34984 | 7286.742 | 413.2398 | 413.6248 | -0.3850259 | 7286.999 | -5.283924e-05 | 0.5606064 | 0.3592234 |  |  |  | 84.74084
228305 | 4.157556 | 24.34398 | 7419.558 | 414.5057 | 413.8085 | 0.6971268 | 7419.093 | 9.3958e-05 | 0.560231 | 0.3590693 | 4.495704e-09 | 4.462294e-16 | 0.000144923 | 86.45161
228665 | 4.208973 | 24.33092 | 7523.164 | 414.4287 | 413.1023 | 1.326388 | 7522.28 | 0.0001763072 | 0.5593939 | 0.3587252 | 1.901767e-09 | 1.887634e-16 | 6.658746e-05 | 90.31939
229025 | 4.217531 | 24.32875 | 7622.84 | 410.5292 | 413.6002 | -3.070995 | 7624.887 | -0.0004028676 | 0.5592546 | 0.3586679 |  |  |  | 90.9719
229385 | 4.248181 | 24.32096 | 7753.6 | 414.7983 | 413.0557 | 1.742579 | 7752.438 | 0.0002247445 | 0.5587557 | 0.3584626 | 9.882545e-10 | 9.809104e-17 | 5.649213e-05 | 93.34803
229745 | 4.258493 | 24.31834 | 7854.279 | 413.6319 | 413.7521 | -0.1201293 | 7854.359 | -1.529476e-05 | 0.5585878 | 0.3583935 |  |  |  | 94.15798
230105 | 4.288141 | 24.31081 | 7969.012 | 415.012 | 413.8638 | 1.148235 | 7968.246 | 0.0001440875 | 0.5581052 | 0.3581948 | 2.622227e-09 | 2.60274e-16 | 7.911101e-05 | 96.52036
230465 | 4.330141 | 24.30014 | 8066.415 | 413.229 | 412.8972 | 0.331861 | 8066.193 | 4.114108e-05 | 0.5574214 | 0.357913 | 9.830299e-09 | 9.757246e-16 | 0.0002625788 | 99.90821
230825 | 4.365804 | 24.29109 | 8171.934 | 414.8267 | 414.2435 | 0.5832118 | 8171.545 | 7.136765e-05 | 0.5568409 | 0.3576736 | 5.568381e-09 | 5.527e-16 | 0.0001371476 | 102.8224
231186 | 4.40759 | 24.28047 | 8253.838 | 414.3591 | 413.3003 | 1.058777 | 8253.132 | 0.000128277 | 0.5561606 | 0.3573928 | 2.205535e-09 | 2.189145e-16 | 7.608203e-05 | 106.2711
231546 | 4.421518 | 24.27693 | 8359.899 | 413.7555 | 413.7471 | 0.008324652 | 8359.893 | 9.957838e-07 | 0.5559339 | 0.3572992 | 1.158824e-07 | 1.150212e-14 | 0.01136895 | 107.4355
231906 | 4.430577 | 24.27463 | 8474.384 | 413.73 | 413.3736 | 0.3564113 | 8474.147 | 4.205749e-05 | 0.5557864 | 0.3572383 | 6.926172e-09 | 6.874701e-16 | 0.0002787163 | 108.2031
232266 | 4.480348 | 24.26199 | 8592.159 | 415.1025 | 414.7061 | 0.3963387 | 8591.894 | 4.612796e-05 | 0.5549762 | 0.3569033 | 1.159407e-08 | 1.150791e-15 | 0.0002388527 | 112.4794
232626 | 4.540144 | 24.2468 | 8694.13 | 412.8631 | 414.6982 | -1.835102 | 8695.354 | -0.0002110736 | 0.5540028 | 0.3565005 |  |  |  | 117.6789
232986 | 4.596109 | 24.23259 | 8810.714 | 415.1748 | 413.8105 | 1.364233 | 8809.805 | 0.000154838 | 0.5530917 | 0.356123 | 2.571556e-09 | 2.552446e-16 | 6.99461e-05 | 122.6093
233346 | 4.623895 | 24.22553 | 8918.282 | 413.8425 | 414.3175 | -0.4750203 | 8918.599 | -5.326366e-05 | 0.5526394 | 0.3559354 |  |  |  | 125.0873
233706 | 4.641475 | 24.22107 | 9027.031 | 411.2193 | 414.2948 | -3.075467 | 9029.081 | -0.0003406953 | 0.5523532 | 0.3558167 |  |  |  | 126.6747
234066 | 4.675563 | 24.21241 | 9142.742 | 414.1496 | 413.4749 | 0.6746487 | 9142.292 | 7.379063e-05 | 0.5517983 | 0.3555863 | 4.142797e-09 | 4.11201e-16 | 0.0001485937 | 129.7911
234426 | 4.708254 | 24.2041 | 9263.583 | 413.5378 | 413.8793 | -0.3414791 | 9263.811 | -3.686252e-05 | 0.5512661 | 0.3553653 |  |  |  | 132.8195
234787 | 4.739011 | 24.19629 | 9368.536 | 412.871 | 413.6596 | -0.7886455 | 9369.062 | -8.418023e-05 | 0.5507654 | 0.3551571 |  |  |  | 135.7012
235147 | 4.7654 | 24.18959 | 9485.683 | 414.6963 | 414.0726 | 0.6237102 | 9485.267 | 6.575279e-05 | 0.5503358 | 0.3549785 | 5.51633e-09 | 5.475336e-16 | 0.0001421683 | 138.2043
235507 | 4.821294 | 24.17539 | 9576.52 | 412.7749 | 413.3174 | -0.5424592 | 9576.881 | -5.664472e-05 | 0.5494259 | 0.3545997 |  |  |  | 143.5571
235867 | 4.846895 | 24.16889 | 9698.132 | 413.965 | 414.2078 | -0.2427483 | 9698.293 | -2.503042e-05 | 0.5490091 | 0.354426 |  |  |  | 146.04
236227 | 4.91174 | 24.15242 | 9793.087 | 413.3347 | 413.0666 | 0.2680887 | 9792.908 | 2.73753e-05 | 0.5479535 | 0.3539858 | 1.913187e-08 | 1.898969e-15 | 0.0003187997 | 152.3902
236587 | 4.969746 | 24.13768 | 9899.333 | 413.519 | 412.8831 | 0.6358505 | 9898.909 | 6.423165e-05 | 0.5470092 | 0.3535914 | 6.193562e-09 | 6.147536e-16 | 0.0001352999 | 158.1322
236947 | 5.006125 | 24.12844 | 9994.68 | 413.278 | 413.7146 | -0.4365496 | 9994.971 | -4.367819e-05 | 0.546417 | 0.3533439 |  |  |  | 161.7683
237307 | 5.057865 | 24.1153 | 10098.19 | 414.2689 | 412.9236 | 1.345367 | 10097.29 | 0.0001332286 | 0.5455747 | 0.3529915 | 2.362012e-09 | 2.344459e-16 | 5.879738e-05 | 166.9926
237667 | 5.082356 | 24.10908 | 10179.82 | 412.8278 | 414.5007 | -1.67288 | 10180.94 | -0.0001643329 | 0.545176 | 0.3528245 |  |  |  | 169.486
238027 | 5.101119 | 24.10432 | 10269.66 | 411.7573 | 413.0708 | -1.313463 | 10270.53 | -0.0001278974 | 0.5448706 | 0.3526966 |  |  |  | 171.413
238387 | 5.111395 | 24.10171 | 10371.85 | 414.0064 | 414.049 | -0.0425288 | 10371.88 | -4.100405e-06 | 0.5447033 | 0.3526265 |  |  |  | 172.4789
238747 | 5.146198 | 24.09287 | 10460.98 | 413.1035 | 412.7095 | 0.3940288 | 10460.71 | 3.766654e-05 | 0.5441367 | 0.352389 | 7.811325e-09 | 7.753276e-16 | 0.0001969365 | 176.1196
239107 | 5.185299 | 24.08293 | 10554.62 | 413.9574 | 413.7402 | 0.2171781 | 10554.48 | 2.057658e-05 | 0.5435002 | 0.3521219 | 1.115324e-08 | 1.107036e-15 | 0.0003764473 | 180.2464
239467 | 5.204383 | 24.07809 | 10653.58 | 413.9317 | 413.3183 | 0.6133502 | 10653.17 | 5.75722e-05 | 0.5431895 | 0.3519915 | 3.479453e-09 | 3.453596e-16 | 0.0001365233 | 182.2795
239827 | 5.236573 | 24.06991 | 10753.99 | 417.2327 | 413.704 | 3.528727 | 10751.64 | 0.0003281317 | 0.5426655 | 0.3517713 | 1.024662e-09 | 1.017048e-16 | 2.238998e-05 | 185.7405
240187 | 5.291285 | 24.05601 | 10838.38 | 412.6585 | 413.9878 | -1.329337 | 10839.27 | -0.0001226509 | 0.5417749 | 0.3513969 |  |  |  | 191.6708
240547 | 5.315526 | 24.04986 | 10942.81 | 412.6349 | 412.9041 | -0.2691266 | 10942.99 | -2.459393e-05 | 0.5413802 | 0.3512308 |  |  |  | 194.3235
240907 | 5.370273 | 24.03595 | 11020.45 | 411.2213 | 413.3802 | -2.158925 | 11021.89 | -0.0001959017 | 0.540489 | 0.3508555 |  |  |  | 200.3577
241267 | 5.391578 | 24.03054 | 11102.14 | 413.1006 | 414.194 | -1.09335 | 11102.87 | -9.848107e-05 | 0.5401422 | 0.3507093 |  |  |  | 202.7231
241627 | 5.445251 | 24.01691 | 11164.97 | 412.234 | 412.7174 | -0.4834194 | 11165.29 | -4.329787e-05 | 0.5392684 | 0.3503407 |  |  |  | 208.7159
241987 | 5.504546 | 24.00185 | 11246.08 | 412.5869 | 413.6919 | -1.105 | 11246.82 | -9.825646e-05 | 0.5383032 | 0.3499331 |  |  |  | 215.3847
242348 | 5.556537 | 23.98864 | 11331.62 | 412.8222 | 413.0597 | -0.2374773 | 11331.78 | -2.095704e-05 | 0.5374568 | 0.3495752 |  |  |  | 221.2761
242708 | 5.623029 | 23.97175 | 11423.81 | 413.8682 | 414.3873 | -0.5190699 | 11424.16 | -4.543754e-05 | 0.5363744 | 0.349117 |  |  |  | 228.8723
243068 | 5.646088 | 23.96589 | 11503.8 | 413.3849 | 412.7522 | 0.632726 | 11503.38 | 5.500148e-05 | 0.535999 | 0.3489579 | 2.128719e-09 | 2.1129e-16 | 0.0001145571 | 231.5249
243428 | 5.655541 | 23.96349 | 11595.87 | 414.6584 | 414.283 | 0.3753857 | 11595.62 | 3.237235e-05 | 0.5358451 | 0.3488927 | 4.271227e-09 | 4.239486e-16 | 0.0002055252 | 232.621
243788 | 5.684794 | 23.95606 | 11685.09 | 413.0102 | 414.2248 | -1.214609 | 11685.9 | -0.0001039452 | 0.5353689 | 0.3486907 |  |  |  | 236.0395
244149 | 5.716411 | 23.94803 | 11775.27 | 412.3342 | 413.9673 | -1.633117 | 11776.36 | -0.0001386903 | 0.5348542 | 0.3484723 |  |  |  | 239.7628
244509 | 5.760059 | 23.93695 | 11872.41 | 413.7111 | 413.5972 | 0.1138878 | 11872.33 | 9.592647e-06 | 0.5341436 | 0.3481706 | 2.746213e-08 | 2.725805e-15 | 0.0006772737 | 244.9448
244869 | 5.791998 | 23.92883 | 11958.85 | 413.42 | 413.7185 | -0.2985914 | 11959.05 | -2.496824e-05 | 0.5336237 | 0.3479496 |  |  |  | 248.7644
245229 | 5.819926 | 23.92174 | 12048.83 | 413.878 | 413.2818 | 0.5961714 | 12048.44 | 4.947959e-05 | 0.533169 | 0.3477562 | 5.019292e-09 | 4.981992e-16 | 0.0001286668 | 252.1294
245589 | 5.864362 | 23.91045 | 12140.64 | 413.3231 | 413.6251 | -0.301944 | 12140.84 | -2.487052e-05 | 0.5324457 | 0.3474483 |  |  |  | 257.5242
245950 | 5.926056 | 23.89478 | 12237.47 | 415.4541 | 413.829 | 1.625135 | 12236.38 | 0.0001328 | 0.5314414 | 0.3470204 | 2.563708e-09 | 2.544656e-16 | 4.385496e-05 | 265.0733
246310 | 5.965371 | 23.8848 | 12311.36 | 415.6561 | 413.8746 | 1.781466 | 12310.17 | 0.000144701 | 0.5308013 | 0.3467474 | 1.494556e-09 | 1.48345e-16 | 3.726514e-05 | 269.9131
246670 | 5.990543 | 23.8784 | 12396.19 | 417.0933 | 413.7454 | 3.347848 | 12393.96 | 0.0002700707 | 0.5303916 | 0.3465725 | 5.39909e-10 | 5.358967e-17 | 2.187141e-05 | 273.0329
247030 | 6.009162 | 23.87367 | 12486.86 | 418.1609 | 413.8912 | 4.269702 | 12484.02 | 0.0003419355 | 0.5300885 | 0.346443 | 7.793717e-10 | 7.735799e-17 | 1.654198e-05 | 275.3573
247390 | 6.071178 | 23.85792 | 12565.51 | 420.1414 | 414.4001 | 5.741274 | 12561.68 | 0.0004569074 | 0.5290789 | 0.3460115 | 6.800491e-10 | 6.749954e-17 | 1.266581e-05 | 283.1476
247750 | 6.103833 | 23.84963 | 12662.08 | 421.7923 | 413.8902 | 7.902096 | 12656.81 | 0.0006240756 | 0.5285473 | 0.3457841 | 4.429201e-10 | 4.396286e-17 | 1.020054e-05 | 287.2807
248110 | 6.156074 | 23.83636 | 12758.8 | 422.2145 | 413.9444 | 8.270126 | 12753.29 | 0.0006481899 | 0.5276969 | 0.3454199 | 3.1897e-10 | 3.165996e-17 | 8.440551e-06 | 293.9431
248470 | 6.167854 | 23.83336 | 12831.48 | 426.6883 | 413.7208 | 12.96754 | 12822.84 | 0.001010603 | 0.5275051 | 0.3453377 | 2.084048e-10 | 2.068561e-17 | 4.874989e-06 | 295.4537
248830 | 6.221671 | 23.8197 | 12913.07 | 427.8574 | 413.7462 | 14.11119 | 12903.66 | 0.001092784 | 0.526629 | 0.344962 | 3.248238e-10 | 3.224099e-17 | 5.016728e-06 | 302.398
249190 | 6.279176 | 23.80509 | 13002.59 | 430.5172 | 413.631 | 16.88624 | 12991.33 | 0.001298683 | 0.5256929 | 0.3445601 | 2.55826e-10 | 2.539248e-17 | 4.19298e-06 | 309.8686
249551 | 6.326798 | 23.79299 | 13084.87 | 432.5345 | 414.0085 | 18.52601 | 13072.52 | 0.001415834 | 0.5249176 | 0.3442269 | 1.68765e-10 | 1.675108e-17 | 3.684981e-06 | 316.094
249911 | 6.355299 | 23.78575 | 13169.07 | 436.1755 | 413.903 | 22.27251 | 13154.22 | 0.001691274 | 0.5244536 | 0.3440273 | 9.465538e-11 | 9.395197e-18 | 3.036011e-06 | 319.8432
250271 | 6.378072 | 23.77997 | 13248.07 | 434.7043 | 413.1366 | 21.56766 | 13233.69 | 0.001627985 | 0.5240829 | 0.3438677 | 7.759315e-11 | 7.701652e-18 | 3.100772e-06 | 322.8569
250631 | 6.396011 | 23.77541 | 13329.12 | 435.4513 | 412.2637 | 23.18758 | 13313.66 | 0.001739619 | 0.5237909 | 0.343742 | 6.651023e-11 | 6.601597e-18 | 2.983337e-06 | 325.2452
250991 | 6.415597 | 23.77044 | 13415.06 | 439.191 | 414.5651 | 24.62594 | 13398.64 | 0.001835694 | 0.523472 | 0.3436046 | 7.95201e-11 | 7.892916e-18 | 2.796789e-06 | 327.8694
251351 | 6.443669 | 23.76331 | 13496.42 | 440.6304 | 412.8811 | 27.74924 | 13477.92 | 0.002056044 | 0.5230151 | 0.3434077 | 1.166622e-10 | 1.157953e-17 | 2.530335e-06 | 331.653
251711 | 6.494406 | 23.75042 | 13584.18 | 440.648 | 413.617 | 27.03108 | 13566.16 | 0.001989895 | 0.5221891 | 0.3430514 | 1.655959e-10 | 1.643653e-17 | 2.619859e-06 | 338.5361
252071 | 6.552699 | 23.73561 | 13665.34 | 441.1607 | 413.6051 | 27.55563 | 13646.97 | 0.002016462 | 0.5212402 | 0.3426416 | 1.443754e-10 | 1.433025e-17 | 2.506301e-06 | 346.4912
252431 | 6.591369 | 23.72579 | 13750.67 | 443.4496 | 414.1183 | 29.33133 | 13731.11 | 0.002133084 | 0.5206106 | 0.3423695 | 9.652738e-11 | 9.581005e-18 | 2.397727e-06 | 351.8011
252791 | 6.621733 | 23.71808 | 13836.57 | 445.9357 | 413.5994 | 32.33627 | 13815.02 | 0.002337014 | 0.5201163 | 0.3421556 | 8.512269e-11 | 8.449011e-18 | 2.12765e-06 | 355.9958
253151 | 6.658506 | 23.70874 | 13918.53 | 448.2944 | 413.8448 | 34.44961 | 13895.57 | 0.002475089 | 0.5195177 | 0.3418964 | 1.062794e-10 | 1.054896e-17 | 1.917121e-06 | 361.1056
253511 | 6.711069 | 23.69539 | 13994.71 | 446.5847 | 413.9405 | 32.64423 | 13972.94 | 0.002332613 | 0.518662 | 0.3415256 | 1.218882e-10 | 1.209824e-17 | 2.016243e-06 | 368.4503
253871 | 6.755648 | 23.68407 | 14076.25 | 448.525 | 413.7079 | 34.81709 | 14053.04 | 0.002473463 | 0.5179363 | 0.3412108 | 1.192793e-10 | 1.183928e-17 | 1.910299e-06 | 374.7149
254231 | 6.812508 | 23.66962 | 14155.84 | 448.2552 | 412.7273 | 35.52792 | 14132.15 | 0.002509772 | 0.5170107 | 0.3408089 | 1.342231e-10 | 1.332256e-17 | 1.848393e-06 | 382.7505
254591 | 6.872197 | 23.65446 | 14234.12 | 449.0836 | 413.4 | 35.68362 | 14210.33 | 0.002506907 | 0.516039 | 0.3403864 | 8.841908e-11 | 8.776201e-18 | 1.74062e-06 | 391.2325
254951 | 6.88967 | 23.65002 | 14305.9 | 450.7925 | 413.4623 | 37.3302 | 14281.02 | 0.002609427 | 0.5157546 | 0.3402626 | 5.826744e-11 | 5.783443e-18 | 1.714165e-06 | 393.7279
255312 | 6.925476 | 23.64093 | 14389.83 | 452.2059 | 413.3726 | 38.83336 | 14363.94 | 0.002698667 | 0.5151717 | 0.3400088 | 8.808719e-11 | 8.743259e-18 | 1.744872e-06 | 398.871
255672 | 6.973492 | 23.62873 | 14469.99 | 452.6275 | 413.2352 | 39.39225 | 14443.73 | 0.00272234 | 0.51439 | 0.3396681 | 9.237077e-11 | 9.168433e-18 | 1.718068e-06 | 405.8063
256032 | 7.014562 | 23.6183 | 14553.38 | 453.3059 | 412.7223 | 40.58354 | 14526.32 | 0.002788599 | 0.5137214 | 0.3393765 | 7.362651e-11 | 7.307936e-18 | 1.554092e-06 | 411.7722
256392 | 7.04668 | 23.61014 | 14622.37 | 454.5137 | 413.6497 | 40.86391 | 14595.13 | 0.002794616 | 0.5131986 | 0.3391482 | 5.095985e-11 | 5.058115e-18 | 1.570143e-06 | 416.4599
256752 | 7.065585 | 23.60534 | 14707.9 | 454.9619 | 413.6939 | 41.26803 | 14680.39 | 0.002805841 | 0.5128908 | 0.3390138 | 5.292883e-11 | 5.25355e-18 | 1.735701e-06 | 419.2353
257112 | 7.10021 | 23.59655 | 14795.88 | 457.1792 | 414.1025 | 43.07671 | 14767.16 | 0.0029114 | 0.5123271 | 0.3387674 | 6.479197e-11 | 6.431047e-18 | 1.473619e-06 | 424.3484
257472 | 7.134011 | 23.58796 | 14861.44 | 457.2645 | 414.4576 | 42.80692 | 14832.9 | 0.002880402 | 0.5117769 | 0.3385267 | 6.698422e-11 | 6.648643e-18 | 1.548263e-06 | 429.3621
257832 | 7.170533 | 23.57868 | 14955.63 | 457.7816 | 414.0186 | 43.76296 | 14926.45 | 0.002926187 | 0.5111823 | 0.3382665 | 8.060167e-11 | 8.000269e-18 | 1.560995e-06 | 434.8135
258192 | 7.220554 | 23.56598 | 15027.79 | 459.8401 | 413.8894 | 45.95063 | 14997.16 | 0.003057711 | 0.510368 | 0.3379097 | 1.111324e-10 | 1.103065e-17 | 1.390813e-06 | 442.3153
258552 | 7.29589 | 23.54684 | 15111.49 | 460.6662 | 413.7227 | 46.9435 | 15080.2 | 0.003106477 | 0.5091416 | 0.3373717 | 9.248733e-11 | 9.180003e-18 | 1.355972e-06 | 453.6761
258912 | 7.327221 | 23.53889 | 15182.72 | 462.5125 | 414.0578 | 48.45461 | 15150.41 | 0.003191432 | 0.5086316 | 0.3371477 | 5.140511e-11 | 5.10231e-18 | 1.235082e-06 | 458.4228
259273 | 7.35719 | 23.53127 | 15256.43 | 461.625 | 413.776 | 47.84901 | 15224.53 | 0.003136317 | 0.5081437 | 0.3369332 | 6.726756e-11 | 6.676767e-18 | 1.174049e-06 | 462.9855
259633 | 7.40646 | 23.51876 | 15316.94 | 459.8486 | 413.3647 | 46.48394 | 15285.95 | 0.003034807 | 0.5073417 | 0.3365804 | 4.609712e-11 | 4.575456e-18 | 1.33678e-06 | 470.5168
259993 | 7.409897 | 23.51789 | 15407.53 | 463.2504 | 413.4394 | 49.81099 | 15374.32 | 0.0032329 | 0.5072857 | 0.3365558 | 3.386968e-11 | 3.361798e-18 | 1.444387e-06 | 471.0453
260353 | 7.447959 | 23.50822 | 15494.06 | 464.9528 | 412.9314 | 52.02131 | 15459.38 | 0.003357499 | 0.5066661 | 0.3362829 | 5.750639e-11 | 5.707904e-18 | 1.325719e-06 | 476.9294
260713 | 7.483514 | 23.49919 | 15575.6 | 466.112 | 413.6692 | 52.44277 | 15540.64 | 0.003366982 | 0.5060873 | 0.3360279 | 8.001429e-11 | 7.941967e-18 | 1.226353e-06 | 482.455
261073 | 7.55126 | 23.48198 | 15650.45 | 467.6837 | 413.8164 | 53.86729 | 15614.54 | 0.003441899 | 0.5049845 | 0.3355413 | 7.94062e-11 | 7.88161e-18 | 1.215583e-06 | 493.0331
261433 | 7.588892 | 23.47242 | 15735.27 | 468.6315 | 413.8214 | 54.81009 | 15698.73 | 0.003483264 | 0.5043718 | 0.3352707 | 3.718858e-11 | 3.691221e-18 | 1.259198e-06 | 498.9408
261793 | 7.601496 | 23.46922 | 15819.41 | 470.5992 | 413.3499 | 57.24934 | 15781.24 | 0.003618931 | 0.5041667 | 0.3351801 | 3.623355e-11 | 3.596429e-18 | 1.081964e-06 | 500.9299
262153 | 7.640023 | 23.45943 | 15886.55 | 470.899 | 413.613 | 57.28597 | 15848.36 | 0.003605942 | 0.5035395 | 0.3349027 | 4.187297e-11 | 4.15618e-18 | 1.038819e-06 | 507.0358
262513 | 7.660647 | 23.4542 | 15964.13 | 472.0386 | 413.4278 | 58.6108 | 15925.05 | 0.003671407 | 0.5032037 | 0.3347542 | 5.201358e-11 | 5.162705e-18 | 1.112743e-06 | 510.3203
262873 | 7.715216 | 23.44034 | 16044.26 | 470.364 | 412.9827 | 57.38123 | 16006 | 0.003576434 | 0.5023154 | 0.3343608 | 5.949363e-11 | 5.905151e-18 | 1.114838e-06 | 519.0545
263233 | 7.744899 | 23.4328 | 16120.52 | 475.6725 | 414.5453 | 61.12714 | 16079.77 | 0.003791883 | 0.5018322 | 0.3341466 | 3.347989e-11 | 3.323109e-18 | 1.027155e-06 | 523.8275
263594 | 7.76581 | 23.42748 | 16199.33 | 475.0951 | 413.2786 | 61.81642 | 16158.12 | 0.003815986 | 0.5014918 | 0.3339957 | 4.766921e-11 | 4.731496e-18 | 1.040599e-06 | 527.2063
263954 | 7.817765 | 23.41429 | 16277.23 | 476.4018 | 414.043 | 62.3588 | 16235.65 | 0.003831046 | 0.500646 | 0.3336203 | 4.815346e-11 | 4.779561e-18 | 1.086081e-06 | 535.6415
264314 | 7.84 | 23.40864 | 16365.89 | 478.7701 | 413.1001 | 65.66998 | 16322.11 | 0.004012614 | 0.500284 | 0.3334595 | 4.924453e-11 | 4.887858e-18 | 9.221731e-07 | 539.2708
264674 | 7.897684 | 23.39399 | 16425.64 | 478.3907 | 413.4167 | 64.97398 | 16382.32 | 0.003955645 | 0.499345 | 0.3330421 | 6.72126e-11 | 6.671312e-18 | 8.628844e-07 | 548.7207
265034 | 7.947991 | 23.38121 | 16502.68 | 479.9134 | 412.8508 | 67.0626 | 16457.97 | 0.004063739 | 0.498526 | 0.3326776 | 4.613695e-11 | 4.579409e-18 | 1.02379e-06 | 557.0003
265394 | 7.974237 | 23.37454 | 16594.69 | 482.5486 | 413.7028 | 68.84579 | 16548.8 | 0.004148663 | 0.4980988 | 0.3324873 | 6.11944e-11 | 6.073964e-18 | 9.110561e-07 | 561.3437
265754 | 8.052259 | 23.35473 | 16655.71 | 482.3652 | 413.9486 | 68.41662 | 16610.1 | 0.004107697 | 0.4968286 | 0.3319208 | 7.035775e-11 | 6.983489e-18 | 7.865882e-07 | 574.3032
266114 | 8.093472 | 23.34426 | 16725.59 | 483.3786 | 414.1496 | 69.22908 | 16679.43 | 0.004139112 | 0.4961577 | 0.3316213 | 3.865334e-11 | 3.83661e-18 | 8.150176e-07 | 581.1772
266474 | 8.118572 | 23.33788 | 16794.68 | 484.955 | 413.6271 | 71.32797 | 16747.13 | 0.004247057 | 0.4957491 | 0.3314387 | 3.574381e-11 | 3.547819e-18 | 8.49455e-07 | 585.3808
266834 | 8.156669 | 23.32821 | 16874.75 | 486.8069 | 414.6164 | 72.19053 | 16826.62 | 0.004278021 | 0.4951289 | 0.3311614 | 3.61719e-11 | 3.59031e-18 | 7.851325e-07 | 591.7913
267195 | 8.183417 | 23.32141 | 16934.29 | 487.7784 | 413.9348 | 73.8436 | 16885.06 | 0.004360595 | 0.4946935 | 0.3309665 | 2.732888e-11 | 2.712579e-18 | 7.651656e-07 | 596.3076
267555 | 8.206798 | 23.31547 | 17015.71 | 490.3354 | 413.0232 | 77.31218 | 16964.16 | 0.004543578 | 0.4943129 | 0.3307961 | 4.188647e-11 | 4.157519e-18 | 7.747648e-07 | 600.2741
267915 | 8.263766 | 23.301 | 17082.89 | 492.4117 | 414.1429 | 78.26879 | 17030.71 | 0.004581707 | 0.4933855 | 0.3303805 | 5.174134e-11 | 5.135683e-18 | 7.008615e-07 | 609.976
268275 | 8.307342 | 23.28994 | 17148.81 | 490.5481 | 413.7767 | 76.77135 | 17097.63 | 0.004476774 | 0.4926761 | 0.3300623 | 5.56547e-11 | 5.524111e-18 | 7.402079e-07 | 617.4265
268635 | 8.369895 | 23.27405 | 17222.11 | 492.5472 | 412.9455 | 79.60174 | 17169.04 | 0.004622067 | 0.4916578 | 0.3296049 | 5.689662e-11 | 5.64738e-18 | 7.705357e-07 | 628.1663
268995 | 8.419916 | 23.26134 | 17301.05 | 494.5312 | 413.5097 | 81.0215 | 17247.04 | 0.004683039 | 0.4908435 | 0.3292388 | 5.21196e-11 | 5.173228e-18 | 6.765251e-07 | 636.7935
269355 | 8.474914 | 23.24737 | 17357.28 | 495.5657 | 413.5896 | 81.97611 | 17302.63 | 0.004722866 | 0.4899482 | 0.3288357 | 3.789603e-11 | 3.761441e-18 | 6.584606e-07 | 646.3096
269715 | 8.497221 | 23.24171 | 17434.74 | 497.8798 | 413.779 | 84.10081 | 17378.67 | 0.004823749 | 0.489585 | 0.3286721 | 2.365617e-11 | 2.348038e-18 | 6.791667e-07 | 650.1863
270075 | 8.524434 | 23.23479 | 17498.43 | 498.4366 | 413.7343 | 84.70228 | 17441.96 | 0.004840565 | 0.489142 | 0.3284724 | 2.468668e-11 | 2.450322e-18 | 6.762419e-07 | 654.9327
270435 | 8.549284 | 23.22848 | 17576.91 | 501.2257 | 413.5154 | 87.7103 | 17518.44 | 0.004990087 | 0.4887375 | 0.3282899 | 3.443902e-11 | 3.418309e-18 | 6.285059e-07 | 659.286
270795 | 8.599663 | 23.21569 | 17635.16 | 500.7779 | 412.7884 | 87.98946 | 17576.5 | 0.004989433 | 0.4879174 | 0.3279197 | 4.054918e-11 | 4.024785e-18 | 5.883939e-07 | 668.1409
271155 | 8.63819 | 23.2059 | 17703.57 | 501.9817 | 413.9217 | 88.06001 | 17644.86 | 0.004974138 | 0.4872902 | 0.3276363 | 4.430003e-11 | 4.397082e-18 | 6.543456e-07 | 674.939
271515 | 8.696912 | 23.19098 | 17777.57 | 504.2865 | 413.85 | 90.43654 | 17717.28 | 0.005087116 | 0.4863342 | 0.3272038 | 5.305987e-11 | 5.266556e-18 | 5.800815e-07 | 685.3429
271875 | 8.75789 | 23.1755 | 17836.02 | 507.1609 | 412.7906 | 94.37021 | 17773.11 | 0.005290989 | 0.4853416 | 0.3267542 | 4.23021e-11 | 4.198773e-18 | 5.846707e-07 | 696.1806
272235 | 8.796561 | 23.16567 | 17914.99 | 507.7745 | 413.6692 | 94.10532 | 17852.25 | 0.005252883 | 0.484712 | 0.3264687 | 2.372324e-11 | 2.354694e-18 | 6.26869e-07 | 703.0841
272595 | 8.81364 | 23.16134 | 17981.06 | 508.7703 | 413.4019 | 95.36839 | 17917.48 | 0.005303825 | 0.484434 | 0.3263426 | 1.930095e-11 | 1.915752e-18 | 5.969926e-07 | 706.1444
272955 | 8.842536 | 23.154 | 18055.87 | 509.8585 | 413.4732 | 96.3853 | 17991.61 | 0.005338171 | 0.4839636 | 0.326129 | 3.960992e-11 | 3.931556e-18 | 5.98157e-07 | 711.3431
273315 | 8.909028 | 23.13711 | 18124.78 | 513.038 | 413.8332 | 99.20476 | 18058.64 | 0.005473432 | 0.4828812 | 0.3256371 | 5.225602e-11 | 5.186769e-18 | 5.388355e-07 | 723.3507
273676 | 8.972333 | 23.12103 | 18188.98 | 512.2949 | 412.984 | 99.3109 | 18122.77 | 0.005459949 | 0.4818506 | 0.3251682 | 5.088318e-11 | 5.050505e-18 | 5.381125e-07 | 734.8233
274036 | 9.035638 | 23.10495 | 18256.26 | 513.4691 | 413.8687 | 99.60035 | 18189.86 | 0.005455681 | 0.4808201 | 0.3246985 | 2.618928e-11 | 2.599465e-18 | 5.335966e-07 | 746.3385
274396 | 9.037643 | 23.10444 | 18321.69 | 516.0613 | 413.2944 | 102.7669 | 18253.18 | 0.00560903 | 0.4807874 | 0.3246836 | 6.220198e-12 | 6.173974e-19 | 4.991227e-07 | 746.7045
274756 | 9.051643 | 23.10088 | 18385.12 | 517.3414 | 413.2451 | 104.0963 | 18315.72 | 0.005661985 | 0.4805595 | 0.3245797 | 1.280159e-11 | 1.270645e-18 | 4.830012e-07 | 749.2687
275116 | 9.071014 | 23.09596 | 18446.23 | 518.5651 | 414.0667 | 104.4984 | 18376.57 | 0.005665025 | 0.4802442 | 0.3244358 | 2.23939e-11 | 2.222748e-18 | 5.101733e-07 | 752.8285
275476 | 9.110258 | 23.08599 | 18518.02 | 520.4853 | 413.3368 | 107.1485 | 18446.59 | 0.005786174 | 0.4796053 | 0.3241441 | 3.908705e-11 | 3.879658e-18 | 4.747126e-07 | 760.0675
275836 | 9.175962 | 23.06931 | 18572.94 | 521.3316 | 414.1456 | 107.186 | 18501.48 | 0.005771084 | 0.4785357 | 0.3236552 | 3.984442e-11 | 3.954832e-18 | 4.865923e-07 | 772.2238
276196 | 9.217354 | 23.05879 | 18646.87 | 522.448 | 414.2867 | 108.1613 | 18574.76 | 0.005800506 | 0.4778619 | 0.3233468 | 2.777611e-11 | 2.756969e-18 | 4.793781e-07 | 779.9122
276556 | 9.251334 | 23.05016 | 18703.35 | 525.4899 | 413.8983 | 111.5916 | 18628.96 | 0.005966397 | 0.4773087 | 0.3230934 | 2.035354e-11 | 2.020228e-18 | 4.676506e-07 | 786.2424
276916 | 9.274357 | 23.04431 | 18777.75 | 526.0617 | 414.1163 | 111.9454 | 18703.12 | 0.005961601 | 0.4769339 | 0.3229216 | 2.048792e-11 | 2.033567e-18 | 5.012609e-07 | 790.5484
277276 | 9.30891 | 23.03554 | 18843.09 | 528.042 | 413.92 | 114.122 | 18767.01 | 0.006056438 | 0.4763714 | 0.3226637 | 2.240081e-11 | 2.223435e-18 | 4.636866e-07 | 797.033
277636 | 9.338558 | 23.02801 | 18910.47 | 529.8252 | 414.1407 | 115.6845 | 18833.35 | 0.006117485 | 0.4758888 | 0.3224422 | 2.794152e-11 | 2.773387e-18 | 4.206974e-07 | 802.6166
277997 | 9.390226 | 23.01488 | 18964.34 | 529.9799 | 413.9634 | 116.0165 | 18886.99 | 0.006117613 | 0.4750477 | 0.3220558 | 4.561249e-11 | 4.527353e-18 | 4.673859e-07 | 812.3752
278357 | 9.471757 | 22.99417 | 19047.85 | 534.673 | 413.559 | 121.114 | 18967.11 | 0.006358407 | 0.4737204 | 0.3214453 | 3.511225e-11 | 3.485132e-18 | 4.318192e-07 | 827.8392
278717 | 9.497215 | 22.98771 | 19095.88 | 535.0208 | 415.1036 | 119.9172 | 19015.94 | 0.006279739 | 0.473306 | 0.3212544 | 2.510641e-11 | 2.491983e-18 | 3.85797e-07 | 832.6803
279077 | 9.547522 | 22.97493 | 19162.91 | 535.7906 | 413.2382 | 122.5524 | 19081.2 | 0.006395292 | 0.472487 | 0.3208769 | 1.588512e-11 | 1.576707e-18 | -6.846601e-07 | 842.2796
279437 | 9.546233 | 22.97526 | 18881.38 | 522.4943 | 413.7541 | 108.7402 | 18808.89 | 0.005759124 | 0.472508 | 0.3208866 | 7.061849e-12 | 7.00937e-19 | 2.255734e-06 | 842.0371
279797 | 9.528187 | 22.97984 | 18535.44 | 502.9324 | 413.6781 | 89.25432 | 18475.94 | 0.004815333 | 0.4728018 | 0.321022 | 2.564061e-11 | 2.545007e-18 | 2.957898e-06 | 838.7029
280157 | 9.488621 | 22.98989 | 18204.06 | 484.357 | 414.6201 | 69.73697 | 18157.57 | 0.003830847 | 0.4734459 | 0.3213188 | 3.454501e-11 | 3.428829e-18 | 3.396069e-06 | 831.5187
280517 | 9.467567 | 22.99524 | 17928.68 | 468.3746 | 413.2236 | 55.15097 | 17891.91 | 0.003076131 | 0.4737886 | 0.3214767 | 1.752449e-11 | 1.739426e-18 | 3.967623e-06 | 827.7517
280878 | 9.464273 | 22.99607 | 17644.98 | 455.3413 | 413.8882 | 41.45311 | 17617.34 | 0.002349287 | 0.4738423 | 0.3215013 | 3.346557e-11 | 3.321687e-18 | 5.329225e-06 | 827.1714
281238 | 9.43262 | 23.00411 | 17366.09 | 443.3741 | 414.0334 | 29.34067 | 17346.53 | 0.001689538 | 0.4743576 | 0.3217385 | 9.627903e-11 | 9.556355e-18 | 7.438213e-06 | 821.6808
281598 | 9.393234 | 23.01412 | 17093.88 | 435.1268 | 413.538 | 21.58874 | 17079.49 | 0.001262951 | 0.4749987 | 0.3220333 | 1.720135e-10 | 1.707352e-17 | 9.805797e-06 | 814.9537
281958 | 9.339274 | 23.02782 | 16835.05 | 429.3249 | 414.3163 | 15.00865 | 16825.04 | 0.0008915121 | 0.4758772 | 0.3224368 | 1.818589e-10 | 1.805075e-17 | 1.374907e-05 | 805.8749
282318 | 9.324665 | 23.03154 | 16576.66 | 422.0922 | 414.2948 | 7.797433 | 16571.46 | 0.0004703864 | 0.476115 | 0.322546 | 1.243182e-10 | 1.233943e-17 | 2.711774e-05 | 803.454
282678 | 9.314926 | 23.03401 | 16305.17 | 415.5642 | 414.6378 | 0.9263806 | 16304.56 | 5.681513e-05 | 0.4762735 | 0.3226188 | 1.360463e-09 | 1.350353e-16 | 0.0002230871 | 801.8661
283038 | 9.293012 | 23.03957 | 16060.51 | 409.8751 | 413.322 | -3.446977 | 16062.8 | -0.0002146244 | 0.4766302 | 0.3227824 |  |  |  | 798.3462
283398 | 9.285959 | 23.04137 | 15810.32 | 406.6157 | 413.9752 | -7.359549 | 15815.23 | -0.0004654902 | 0.4767451 | 0.3228351 |  |  |  | 797.2306
283758 | 9.265048 | 23.04668 | 15579.32 | 405.7363 | 413.9328 | -8.196497 | 15584.78 | -0.000526114 | 0.4770855 | 0.3229911 |  |  |  | 793.9717
284118 | 9.25359 | 23.04959 | 15334 | 402.3473 | 414.1555 | -11.80818 | 15341.87 | -0.0007700656 | 0.477272 | 0.3230766 |  |  |  | 792.2139
284478 | 9.240592 | 23.05289 | 15101.59 | 400.4599 | 413.8174 | -13.35751 | 15110.49 | -0.00088451 | 0.4774836 | 0.3231735 |  |  |  | 790.2499
284838 | 9.231032 | 23.05532 | 14868.28 | 395.8575 | 413.9188 | -18.06128 | 14880.32 | -0.001214753 | 0.4776392 | 0.3232448 |  |  |  | 788.8273
285198 | 9.211912 | 23.06017 | 14632.79 | 393.7525 | 412.8409 | -19.08849 | 14645.52 | -0.001304501 | 0.4779505 | 0.3233874 |  |  |  | 786.027
285558 | 9.170806 | 23.07062 | 14404.86 | 391.3982 | 414.048 | -22.64979 | 14419.96 | -0.001572371 | 0.4786197 | 0.3236936 |  |  |  | 780.0996
285918 | 9.153118 | 23.07511 | 14178.34 | 390.997 | 414.6526 | -23.65562 | 14194.11 | -0.001668433 | 0.4789076 | 0.3238252 |  |  |  | 777.5889
286278 | 9.110831 | 23.08585 | 13944.71 | 388.4832 | 412.9682 | -24.48503 | 13961.04 | -0.001755865 | 0.479596 | 0.3241398 |  |  |  | 771.6852
286639 | 9.090744 | 23.09095 | 13709.12 | 386.3911 | 413.9427 | -27.55156 | 13727.49 | -0.002009725 | 0.479923 | 0.3242892 |  |  |  | 768.9277
286999 | 9.072733 | 23.09553 | 13491.83 | 385.1718 | 413.8773 | -28.70551 | 13510.97 | -0.002127621 | 0.4802162 | 0.324423 |  |  |  | 766.4943
287359 | 9.055546 | 23.09989 | 13273.98 | 385.5865 | 414.0344 | -28.4479 | 13292.94 | -0.002143133 | 0.480496 | 0.3245507 |  |  |  | 764.2097
287719 | 9.05773 | 23.09934 | 13051.25 | 381.4554 | 412.5135 | -31.05811 | 13071.95 | -0.002379704 | 0.4804604 | 0.3245345 |  |  |  | 764.4952
288080 | 9.036927 | 23.10462 | 12835.8 | 381.5309 | 413.6448 | -32.11395 | 12857.21 | -0.002501905 | 0.4807991 | 0.3246889 |  |  |  | 761.8205
288440 | 9.047132 | 23.10203 | 12617.07 | 377.1789 | 413.611 | -36.43212 | 12641.36 | -0.002887527 | 0.480633 | 0.3246132 |  |  |  | 763.1105
288800 | 9.042083 | 23.10331 | 12425.12 | 379.819 | 414.14 | -34.321 | 12448 | -0.002762228 | 0.4807152 | 0.3246507 |  |  |  | 762.482
289160 | 9.009428 | 23.11161 | 12183.96 | 377.2841 | 413.5787 | -36.29468 | 12208.16 | -0.00297889 | 0.4812468 | 0.324893 |  |  |  | 758.4954
289520 | 8.955289 | 23.12536 | 11973.97 | 376.0988 | 414.3005 | -38.20166 | 11999.44 | -0.003190392 | 0.4821281 | 0.3252945 |  |  |  | 751.9991
289880 | 8.94179 | 23.12879 | 11748.13 | 374.883 | 413.8796 | -38.9966 | 11774.13 | -0.003319388 | 0.4823478 | 0.3253945 |  |  |  | 750.4097
290241 | 8.898429 | 23.1398 | 11548.53 | 374.8136 | 414.1614 | -39.3478 | 11574.76 | -0.003407169 | 0.4830537 | 0.3257156 |  |  |  | 745.3907
290601 | 8.863733 | 23.14861 | 11334.51 | 372.4667 | 414.2462 | -41.77955 | 11362.36 | -0.003686049 | 0.4836185 | 0.3259723 |  |  |  | 741.4484
290961 | 8.845436 | 23.15326 | 11138.2 | 370.845 | 414.116 | -43.27107 | 11167.05 | -0.003884924 | 0.4839164 | 0.3261076 |  |  |  | 739.4052
291321 | 8.831579 | 23.15678 | 10926.26 | 371.4057 | 413.6791 | -42.27337 | 10954.44 | -0.00386897 | 0.484142 | 0.32621 |  |  |  | 737.8873
291681 | 8.817364 | 23.16039 | 10729.74 | 367.7748 | 413.9849 | -46.21006 | 10760.55 | -0.004306726 | 0.4843734 | 0.3263151 |  |  |  | 736.3576
292042 | 8.800571 | 23.16465 | 10540.96 | 369.3718 | 414.6408 | -45.269 | 10571.14 | -0.004294579 | 0.4846468 | 0.3264391 |  |  |  | 734.5824
292402 | 8.767629 | 23.17302 | 10337.16 | 367.5074 | 413.9407 | -46.4333 | 10368.12 | -0.004491881 | 0.485183 | 0.3266823 |  |  |  | 731.167
292762 | 8.732826 | 23.18186 | 10115.77 | 364.7397 | 414.3034 | -49.56376 | 10148.81 | -0.004899653 | 0.4857496 | 0.3269391 |  |  |  | 727.6348
293122 | 8.68703 | 23.19349 | 9938.128 | 363.3986 | 413.9217 | -50.52315 | 9971.81 | -0.005083769 | 0.4864951 | 0.3272766 |  |  |  | 723.0682
293482 | 8.649362 | 23.20306 | 9741.177 | 361.7869 | 413.7849 | -51.99796 | 9775.842 | -0.005337955 | 0.4871083 | 0.327554 |  |  |  | 719.3858
293842 | 8.611694 | 23.21263 | 9551.842 | 358.5675 | 414.1331 | -55.56556 | 9588.886 | -0.005817261 | 0.4877215 | 0.3278312 |  |  |  | 715.7738
294202 | 8.606645 | 23.21391 | 9354.506 | 355.5922 | 414.644 | -59.0518 | 9393.874 | -0.006312659 | 0.4878037 | 0.3278683 |  |  |  | 715.2996
294562 | 8.561386 | 23.22541 | 9176.94 | 355.4785 | 413.3418 | -57.86331 | 9215.516 | -0.006305295 | 0.4885405 | 0.328201 |  |  |  | 711.1287
294922 | 8.545488 | 23.22945 | 8992.724 | 354.4148 | 413.2372 | -58.82242 | 9031.939 | -0.006541113 | 0.4887993 | 0.3283178 |  |  |  | 709.6928
295282 | 8.524291 | 23.23483 | 8806.308 | 351.5208 | 413.8875 | -62.36662 | 8847.886 | -0.007082039 | 0.4891444 | 0.3284734 |  |  |  | 707.8173
295642 | 8.518419 | 23.23632 | 8632.61 | 348.5619 | 413.9782 | -65.41626 | 8676.221 | -0.007577807 | 0.48924 | 0.3285165 |  |  |  | 707.3079
296002 | 8.49937 | 23.24116 | 8440.912 | 346.7532 | 413.4584 | -66.70518 | 8485.383 | -0.007902603 | 0.4895501 | 0.3286563 |  |  |  | 705.6915
296363 | 8.472193 | 23.24806 | 8268.52 | 346.3081 | 414.2198 | -67.9117 | 8313.795 | -0.008213284 | 0.4899925 | 0.3288557 |  |  |  | 703.4321
296723 | 8.439967 | 23.25625 | 8096.648 | 341.0744 | 412.473 | -71.39866 | 8144.247 | -0.008818299 | 0.4905171 | 0.3290919 |  |  |  | 700.8075
297083 | 8.418054 | 23.26181 | 7928.489 | 340.0026 | 413.0991 | -73.09649 | 7977.22 | -0.009219473 | 0.4908738 | 0.3292524 |  |  |  | 699.0595
297443 | 8.378954 | 23.27175 | 7733.813 | 338.6017 | 414.404 | -75.80232 | 7784.348 | -0.009801416 | 0.4915103 | 0.3295387 |  |  |  | 696.0158
297803 | 8.326498 | 23.28507 | 7589.584 | 334.4718 | 413.9861 | -79.51426 | 7642.593 | -0.01047676 | 0.4923643 | 0.3299223 |  |  |  | 692.0068
298163 | 8.297602 | 23.29241 | 7426.947 | 333.1422 | 412.9041 | -79.76183 | 7480.122 | -0.01073952 | 0.4928347 | 0.3301334 |  |  |  | 689.8453
298523 | 8.27816 | 23.29735 | 7258.161 | 331.2279 | 413.4986 | -82.2707 | 7313.008 | -0.01133492 | 0.4931512 | 0.3302754 |  |  |  | 688.4235
298883 | 8.219366 | 23.31228 | 7104.54 | 330.8659 | 414.1496 | -83.28367 | 7160.063 | -0.0117226 | 0.4941083 | 0.3307045 |  |  |  | 684.2138
299244 | 8.198169 | 23.31767 | 6940.414 | 325.8194 | 412.5727 | -86.75328 | 6998.25 | -0.01249973 | 0.4944533 | 0.330859 |  |  |  | 682.7304
299604 | 8.194731 | 23.31854 | 6789.908 | 323.4575 | 414.4329 | -90.97539 | 6850.558 | -0.01339862 | 0.4945093 | 0.3308841 |  |  |  | 682.4949
299964 | 8.162577 | 23.32671 | 6631.055 | 321.9037 | 413.2049 | -91.30123 | 6691.923 | -0.01376873 | 0.4950327 | 0.3311183 |  |  |  | 680.3432
300324 | 8.134613 | 23.33381 | 6482.425 | 317.4 | 413.7158 | -96.31581 | 6546.635 | -0.01485799 | 0.495488 | 0.3313219 |  |  |  | 678.5125
300684 | 8.11739 | 23.33818 | 6333.726 | 315.6013 | 413.7474 | -98.14605 | 6399.157 | -0.01549578 | 0.4957683 | 0.3314473 |  |  |  | 677.4103
301044 | 8.093507 | 23.34425 | 6187.894 | 314.7965 | 413.4732 | -98.6767 | 6253.678 | -0.01594673 | 0.4961571 | 0.331621 |  |  |  | 675.9168
301404 | 8.074566 | 23.34906 | 6033.917 | 309.5436 | 412.4573 | -102.9137 | 6102.526 | -0.01705586 | 0.4964655 | 0.3317587 |  |  |  | 674.7609
301764 | 8.046924 | 23.35608 | 5890.126 | 308.8554 | 413.6229 | -104.7675 | 5959.971 | -0.01778696 | 0.4969155 | 0.3319596 |  |  |  | 673.1134
302124 | 7.998371 | 23.36841 | 5742.982 | 307.4575 | 413.3161 | -105.8587 | 5813.554 | -0.0184327 | 0.4977059 | 0.3323122 |  |  |  | 670.2908
302484 | 7.966073 | 23.37662 | 5601.328 | 303.8606 | 413.5018 | -109.6412 | 5674.422 | -0.01957414 | 0.4982316 | 0.3325465 |  |  |  | 668.4581
302845 | 7.932344 | 23.38518 | 5455.95 | 303.4126 | 413.9387 | -110.5262 | 5529.634 | -0.02025791 | 0.4987807 | 0.332791 |  |  |  | 666.593
303205 | 7.884543 | 23.39733 | 5331.386 | 300.6944 | 414.0618 | -113.3674 | 5406.965 | -0.02126415 | 0.4995589 | 0.3331372 |  |  |  | 664.0084
303565 | 7.871653 | 23.4006 | 5182.857 | 298.0227 | 413.2966 | -115.2739 | 5259.706 | -0.02224139 | 0.4997687 | 0.3332305 |  |  |  | 663.3304
303925 | 7.824675 | 23.41253 | 5053.489 | 295.3787 | 413.2056 | -117.8269 | 5132.041 | -0.02331595 | 0.5005335 | 0.3335704 |  |  |  | 660.9195
304285 | 7.806056 | 23.41726 | 4919.738 | 292.5279 | 413.7553 | -121.2274 | 5000.556 | -0.02464102 | 0.5008366 | 0.3337049 |  |  |  | 659.9884
304645 | 7.767922 | 23.42695 | 4787.079 | 292.3007 | 414.0657 | -121.765 | 4868.256 | -0.02543618 | 0.5014574 | 0.3339804 |  |  |  | 658.132
305005 | 7.738311 | 23.43447 | 4672.042 | 290.6653 | 414.0864 | -123.4212 | 4754.322 | -0.02641696 | 0.5019394 | 0.3341942 |  |  |  | 656.7242
305365 | 7.72295 | 23.43837 | 4540.431 | 288.7607 | 413.9249 | -125.1642 | 4623.873 | -0.02756659 | 0.5021895 | 0.334305 |  |  |  | 656.0139
305725 | 7.693804 | 23.44577 | 4423.345 | 287.1194 | 413.7511 | -126.6317 | 4507.766 | -0.02862804 | 0.502664 | 0.3345152 |  |  |  | 654.7
306085 | 7.657496 | 23.455 | 4290.492 | 281.969 | 414.4691 | -132.5002 | 4378.825 | -0.03088228 | 0.503255 | 0.3347769 |  |  |  | 653.1102
306445 | 7.635726 | 23.46053 | 4174.4 | 282.7236 | 413.6803 | -130.9567 | 4261.704 | -0.03137139 | 0.5036094 | 0.3349337 |  |  |  | 652.1824
306805 | 7.613097 | 23.46627 | 4057.127 | 281.907 | 414.3047 | -132.3977 | 4145.392 | -0.03263337 | 0.5039778 | 0.3350966 |  |  |  | 651.2444
307165 | 7.608549 | 23.46743 | 3936.118 | 279.3966 | 414.0874 | -134.6909 | 4025.912 | -0.03421921 | 0.5040518 | 0.3351293 |  |  |  | 651.0613
307525 | 7.591076 | 23.47187 | 3824.206 | 276.9193 | 413.8924 | -136.9731 | 3915.522 | -0.0358174 | 0.5043363 | 0.335255 |  |  |  | 650.3771
307885 | 7.517566 | 23.49054 | 3704.23 | 274.9642 | 413.6288 | -138.6645 | 3796.673 | -0.03743411 | 0.505533 | 0.3357834 |  |  |  | 647.5862
308246 | 7.468727 | 23.50294 | 3604.822 | 276.6487 | 413.2976 | -136.6489 | 3695.921 | -0.03790726 | 0.506328 | 0.336134 |  |  |  | 645.7811
308606 | 7.423253 | 23.51449 | 3483.454 | 271.8428 | 413.6673 | -141.8244 | 3578.003 | -0.04071373 | 0.5070683 | 0.3364601 |  |  |  | 644.154
308966 | 7.392603 | 23.52228 | 3387.516 | 272.1046 | 413.2453 | -141.1407 | 3481.61 | -0.04166496 | 0.5075673 | 0.3366797 |  |  |  | 643.0869
309326 | 7.400015 | 23.5204 | 3264.411 | 270.9804 | 414.2679 | -143.2875 | 3359.936 | -0.04389384 | 0.5074466 | 0.3366266 |  |  |  | 643.336
309687 | 7.354577 | 23.53194 | 3158.724 | 268.8342 | 413.8618 | -145.0276 | 3255.409 | -0.04591336 | 0.5081863 | 0.3369519 |  |  |  | 641.8568
310047 | 7.33295 | 23.53743 | 3063.934 | 268.1894 | 413.9309 | -145.7415 | 3161.095 | -0.04756678 | 0.5085384 | 0.3371067 |  |  |  | 641.1731
310407 | 7.321349 | 23.54038 | 2968.728 | 266.051 | 413.4209 | -147.3699 | 3066.975 | -0.04964075 | 0.5087272 | 0.3371897 |  |  |  | 640.8173
310767 | 7.260335 | 23.55587 | 2880.479 | 266.3826 | 414.2415 | -147.8589 | 2979.051 | -0.05133137 | 0.5097205 | 0.3376257 |  |  |  | 638.9997
311127 | 7.235987 | 23.56206 | 2781.987 | 262.7424 | 413.341 | -150.5986 | 2882.386 | -0.05413348 | 0.5101168 | 0.3377996 |  |  |  | 638.2979
311487 | 7.19592 | 23.57224 | 2690.462 | 263.2639 | 413.6754 | -150.4115 | 2790.737 | -0.05590543 | 0.5107691 | 0.3380855 |  |  |  | 637.1797
311847 | 7.15109 | 23.58362 | 2604.124 | 261.2621 | 413.1487 | -151.8866 | 2705.382 | -0.05832541 | 0.5114989 | 0.3384051 |  |  |  | 635.9669
312207 | 7.124021 | 23.5905 | 2516.348 | 260.5749 | 413.634 | -153.0591 | 2618.387 | -0.06082589 | 0.5119395 | 0.3385979 |  |  |  | 635.2581
312567 | 7.08177 | 23.60123 | 2421.211 | 259.9879 | 413.5962 | -153.6083 | 2523.616 | -0.06344278 | 0.5126273 | 0.3388986 |  |  |  | 634.1919
312927 | 7.062255 | 23.60619 | 2340.403 | 258.6867 | 413.6742 | -154.9874 | 2443.728 | -0.06622253 | 0.512945 | 0.3390374 |  |  |  | 633.715
313287 | 7.02602 | 23.61539 | 2252.608 | 256.7075 | 414.1607 | -157.4532 | 2357.577 | -0.06989818 | 0.5135349 | 0.3392951 |  |  |  | 632.8607
313648 | 7.004142 | 23.62095 | 2179.777 | 256.1666 | 414.5826 | -158.416 | 2285.388 | -0.07267532 | 0.513891 | 0.3394505 |  |  |  | 632.3607
314008 | 6.973635 | 23.6287 | 2106.076 | 255.7676 | 414.3047 | -158.5371 | 2211.768 | -0.07527606 | 0.5143877 | 0.3396671 |  |  |  | 631.686
314368 | 6.925798 | 23.64085 | 2030.575 | 257.4795 | 413.8638 | -156.3843 | 2134.831 | -0.07701479 | 0.5151664 | 0.3400065 |  |  |  | 630.6647
314728 | 6.891854 | 23.64947 | 1956.846 | 254.6595 | 413.2256 | -158.5661 | 2062.557 | -0.08103147 | 0.515719 | 0.3402471 |  |  |  | 629.9646
315088 | 6.871087 | 23.65474 | 1873.724 | 253.799 | 413.5117 | -159.7126 | 1980.2 | -0.08523805 | 0.5160571 | 0.3403942 |  |  |  | 629.5534
315448 | 6.828943 | 23.66545 | 1814.623 | 255.3097 | 413.9456 | -158.6359 | 1920.38 | -0.08742087 | 0.5167431 | 0.3406926 |  |  |  | 628.7441
315808 | 6.766676 | 23.68126 | 1740.618 | 252.4371 | 413.7935 | -161.3564 | 1848.189 | -0.09270062 | 0.5177568 | 0.3411329 |  |  |  | 627.5933
316168 | 6.721954 | 23.69262 | 1673.358 | 253.3723 | 413.4503 | -160.0779 | 1780.077 | -0.09566268 | 0.5184848 | 0.3414488 |  |  |  | 626.7972
316528 | 6.689872 | 23.70077 | 1604.909 | 251.8764 | 412.6614 | -160.7851 | 1712.099 | -0.1001833 | 0.5190071 | 0.3416752 |  |  |  | 626.2479
316889 | 6.637953 | 23.71396 | 1571.354 | 254.3419 | 412.98 | -158.6381 | 1677.113 | -0.1009563 | 0.5198523 | 0.3420413 |  |  |  | 625.3772
317249 | 6.642465 | 23.71281 | 1588.744 | 262.2758 | 414.0075 | -151.7318 | 1689.899 | -0.09550423 | 0.5197788 | 0.3420095 |  |  |  | 625.4534
317609 | 6.632009 | 23.71547 | 1542.106 | 265.5383 | 414.0423 | -148.504 | 1641.109 | -0.09629946 | 0.519949 | 0.3420832 |  |  |  | 625.2818
317969 | 6.610239 | 23.721 | 1453.002 | 262.4542 | 414.1804 | -151.7262 | 1554.153 | -0.1044226 | 0.5203034 | 0.3422366 |  |  |  | 624.9435
318329 | 6.548975 | 23.73656 | 1403.454 | 261.7917 | 413.0991 | -151.3074 | 1504.326 | -0.1078107 | 0.5213008 | 0.3426678 |  |  |  | 624.0219
318689 | 6.484918 | 23.75283 | 1335.932 | 258.9733 | 413.7316 | -154.7584 | 1439.104 | -0.115843 | 0.5223436 | 0.3431181 |  |  |  | 623.1
319049 | 6.439551 | 23.76435 | 1277.246 | 258.9174 | 413.8598 | -154.9425 | 1380.541 | -0.1213098 | 0.5230821 | 0.3434366 |  |  |  | 622.4737
319409 | 6.414201 | 23.77079 | 1221.708 | 258.0998 | 414.0315 | -155.9317 | 1325.662 | -0.1276342 | 0.5234948 | 0.3436144 |  |  |  | 622.1376
319770 | 6.398159 | 23.77487 | 1160.015 | 257.6397 | 413.9878 | -156.3481 | 1264.247 | -0.1347811 | 0.5237559 | 0.3437269 |  |  |  | 621.9348
320130 | 6.379648 | 23.77957 | 1116.802 | 258.0909 | 414.3113 | -156.2204 | 1220.949 | -0.1398819 | 0.5240573 | 0.3438567 |  |  |  | 621.7088
320490 | 6.368763 | 23.78233 | 1063.041 | 258.3194 | 413.6475 | -155.3282 | 1166.593 | -0.1461169 | 0.5242345 | 0.343933 |  |  |  | 621.5818
320850 | 6.326082 | 23.79318 | 1013.293 | 256.9822 | 413.3252 | -156.3431 | 1117.521 | -0.1542921 | 0.5249293 | 0.3442319 |  |  |  | 621.1049
321210 | 6.303882 | 23.79881 | 968.6543 | 258.7027 | 413.3637 | -154.661 | 1071.762 | -0.1596659 | 0.5252907 | 0.3443873 |  |  |  | 620.8669
321570 | 6.247774 | 23.81307 | 925.4267 | 258.4853 | 413.6567 | -155.1714 | 1028.874 | -0.1676755 | 0.5262041 | 0.3447796 |  |  |  | 620.2897
321930 | 6.186581 | 23.82861 | 885.5369 | 262.2358 | 413.3203 | -151.0845 | 986.2599 | -0.1706134 | 0.5272002 | 0.345207 |  |  |  | 619.6861
322290 | 6.159941 | 23.83537 | 835.8556 | 261.4959 | 413.7849 | -152.289 | 937.3816 | -0.1821953 | 0.5276339 | 0.3453929 |  |  |  | 619.4364
322650 | 6.109669 | 23.84814 | 799.8212 | 261.2258 | 413.7513 | -152.5255 | 901.5049 | -0.1906995 | 0.5284523 | 0.3457434 |  |  |  | 618.9832
323010 | 6.068278 | 23.85866 | 761.8505 | 262.527 | 414.0825 | -151.5555 | 862.8875 | -0.1989308 | 0.5291261 | 0.3460317 |  |  |  | 618.6261
323370 | 6.017612 | 23.87153 | 719.0833 | 263.0424 | 413.1053 | -150.0629 | 819.1252 | -0.2086864 | 0.5299509 | 0.3463843 |  |  |  | 618.211
323730 | 5.98954 | 23.87866 | 670.8543 | 262.428 | 414.3717 | -151.9438 | 772.1502 | -0.226493 | 0.5304079 | 0.3465794 |  |  |  | 617.9943
324090 | 5.961002 | 23.88591 | 646.5887 | 265.368 | 413.5775 | -148.2095 | 745.395 | -0.2292176 | 0.5308724 | 0.3467777 |  |  |  | 617.7816
324450 | 5.931677 | 23.89335 | 611.1608 | 266.4591 | 414.4862 | -148.0271 | 709.8455 | -0.2422064 | 0.5313498 | 0.3469814 |  |  |  | 617.5734
324810 | 5.875533 | 23.90761 | 572.2731 | 268.5678 | 413.761 | -145.1932 | 669.0686 | -0.2537131 | 0.5322638 | 0.3473709 |  |  |  | 617.1978
325170 | 5.842162 | 23.91609 | 538.3111 | 268.895 | 413.8744 | -144.9794 | 634.9641 | -0.2693227 | 0.5328071 | 0.3476022 |  |  |  | 616.9859
325530 | 5.793895 | 23.92835 | 508.0723 | 271.9303 | 412.8557 | -140.9254 | 602.0225 | -0.2773727 | 0.5335928 | 0.3479364 |  |  |  | 616.6953
325890 | 5.756227 | 23.93792 | 478.2587 | 273.2663 | 413.9762 | -140.7099 | 572.0653 | -0.294213 | 0.534206 | 0.3481971 |  |  |  | 616.4798
326250 | 5.703807 | 23.95123 | 453.9216 | 278.7052 | 414.3648 | -135.6596 | 544.3614 | -0.2988614 | 0.5350594 | 0.3485594 |  |  |  | 616.1945
326610 | 5.678313 | 23.95771 | 425.9657 | 281.4746 | 413.3921 | -131.9174 | 513.9106 | -0.3096903 | 0.5354744 | 0.3487355 |  |  |  | 616.0634
326970 | 5.64351 | 23.96655 | 402.5489 | 284.0588 | 413.6209 | -129.5621 | 488.9237 | -0.3218542 | 0.536041 | 0.3489757 |  |  |  | 615.8933
327331 | 5.634916 | 23.96873 | 373.0847 | 288.9193 | 413.9407 | -125.0214 | 456.4323 | -0.3351019 | 0.5361808 | 0.349035 |  |  |  | 615.8541
327691 | 5.582782 | 23.98197 | 341.5313 | 290.9805 | 413.6584 | -122.6779 | 423.3165 | -0.3591996 | 0.5370295 | 0.3493944 |  |  |  | 615.6334
328051 | 5.552956 | 23.98955 | 325.7486 | 297.3387 | 413.9378 | -116.5991 | 403.4813 | -0.3579419 | 0.5375151 | 0.3495999 |  |  |  | 615.513
328411 | 5.488219 | 24.00599 | 293.7533 | 301.1718 | 414.4751 | -113.3033 | 369.2888 | -0.3857089 | 0.538569 | 0.3500454 |  |  |  | 615.2739
328771 | 5.452735 | 24.01501 | 273.9091 | 304.6314 | 412.8824 | -108.251 | 346.0764 | -0.3952077 | 0.5391466 | 0.3502893 |  |  |  | 615.1511
329132 | 5.410877 | 24.02564 | 246.8927 | 309.288 | 413.8201 | -104.5321 | 316.5808 | -0.4233911 | 0.539828 | 0.3505768 |  |  |  | 615.0186
329492 | 5.365654 | 24.03712 | 239.495 | 312.6054 | 414.3468 | -101.7414 | 307.3226 | -0.4248165 | 0.5405642 | 0.3508872 |  |  |  | 614.8797
329852 | 5.310907 | 24.05103 | 219.8755 | 316.8069 | 412.9808 | -96.17385 | 283.9914 | -0.4374013 | 0.5414554 | 0.3512625 |  |  |  | 614.7242
330212 | 5.235141 | 24.07027 | 211.1089 | 320.5628 | 413.5028 | -92.93996 | 273.0689 | -0.4402465 | 0.5426888 | 0.3517811 |  |  |  | 614.5173
330572 | 5.201662 | 24.07878 | 186.0574 | 323.8185 | 413.9878 | -90.16929 | 246.1703 | -0.4846316 | 0.5432338 | 0.3520101 |  |  |  | 614.4349
330932 | 5.153252 | 24.09107 | 173.7763 | 328.8209 | 413.4759 | -84.65498 | 230.213 | -0.4871491 | 0.5440219 | 0.3523408 |  |  |  | 614.3234
331293 | 5.121134 | 24.09923 | 151.5921 | 330.613 | 412.9028 | -82.28986 | 206.452 | -0.5428375 | 0.5445448 | 0.35256 |  |  |  | 614.2571
331653 | 5.085937 | 24.10817 | 144.9121 | 333.4491 | 413.7513 | -80.30225 | 198.447 | -0.5541444 | 0.5451178 | 0.3528001 |  |  |  | 614.1873
332013 | 5.083216 | 24.10886 | 124.7722 | 336.7638 | 413.5568 | -76.79294 | 175.9675 | -0.615465 | 0.5451621 | 0.3528187 |  |  |  | 614.1825
332373 | 5.07122 | 24.11191 | 113.7257 | 340.0291 | 414.1575 | -74.12836 | 163.1446 | -0.6518174 | 0.5453573 | 0.3529005 |  |  |  | 614.1629
332733 | 5.033409 | 24.12151 | 98.10279 | 342.0829 | 414.0105 | -71.9276 | 146.0545 | -0.7331861 | 0.5459729 | 0.3531581 |  |  |  | 614.1077
333093 | 4.971644 | 24.1372 | 95.41325 | 345.8856 | 412.4149 | -66.52923 | 139.7661 | -0.6972745 | 0.5469783 | 0.3535785 |  |  |  | 614.0214
333453 | 4.918042 | 24.15082 | 85.30783 | 349.4759 | 413.8727 | -64.3968 | 128.239 | -0.7548756 | 0.5478509 | 0.353943 |  |  |  | 613.9526
333813 | 4.84002 | 24.17063 | 72.95153 | 352.6774 | 413.9809 | -61.30352 | 113.8205 | -0.8403322 | 0.5491211 | 0.3544727 |  |  |  | 613.8638
334174 | 4.81048 | 24.17814 | 64.70833 | 354.2295 | 413.7531 | -59.52356 | 104.3907 | -0.9198747 | 0.5496019 | 0.354673 |  |  |  | 613.833
334534 | 4.759349 | 24.19113 | 62.78559 | 357.4943 | 413.8579 | -56.3636 | 100.3613 | -0.8977156 | 0.5504343 | 0.3550194 |  |  |  | 613.7817
334894 | 4.735037 | 24.1973 | 43.01555 | 359.2574 | 414.1792 | -54.92176 | 79.63006 | -1.276788 | 0.5508301 | 0.355184 |  |  |  | 613.7623
335254 | 4.713553 | 24.20276 | 32.63854 | 360.8517 | 413.5679 | -52.71621 | 67.78268 | -1.615152 | 0.5511798 | 0.3553294 |  |  |  | 613.7477
335614 | 4.673271 | 24.21299 | 28.57753 | 365.3767 | 413.1773 | -47.80064 | 60.44462 | -1.672665 | 0.5518356 | 0.3556018 |  |  |  | 613.7234
335974 | 4.629301 | 24.22416 | 9.619637 | 367.6248 | 413.6367 | -46.01187 | 40.29422 | -4.783119 | 0.5525514 | 0.3558989 |  |  |  | 613.7057
336335 | 4.63324 | 24.22316 | 26.17945 | 369.0892 | 413.487 | -44.39782 | 55.77799 | -1.695904 | 0.5524873 | 0.3558723 |  |  |  | 613.7079
336695 | 4.556973 | 24.24253 | 23.47691 | 370.7864 | 413.6327 | -42.84634 | 52.04113 | -1.825042 | 0.5537288 | 0.356387 |  |  |  | 613.6682
337055 | 4.497893 | 24.25754 | 16.87135 | 373.238 | 413.5708 | -40.33288 | 43.75994 | -2.390613 | 0.5546906 | 0.3567852 |  |  |  | 613.6423
337415 | 4.448301 | 24.27013 | 14.58768 | 375.8569 | 413.6801 | -37.82315 | 39.80311 | -2.592814 | 0.5554979 | 0.357119 |  |  |  | 613.6226
337775 | 4.413176 | 24.27905 | 11.35086 | 377.4105 | 413.3282 | -35.91768 | 35.29598 | -3.164314 | 0.5560697 | 0.3573553 |  |  |  | 613.6102
338135 | 4.374971 | 24.28876 | 12.64989 | 380.9711 | 413.9089 | -32.93781 | 34.60843 | -2.603803 | 0.5566917 | 0.357612 |  |  |  | 613.597
338496 | 4.33673 | 24.29847 | 0.5725621 | 381.6956 | 413.4998 | -31.80426 | 21.7754 | -55.54727 | 0.5573142 | 0.3578688 |  |  |  | 613.5886
338856 | 4.286315 | 24.31128 | 3.226411 | 379.1435 | 414.3498 | -35.2063 | 26.69727 | -10.91191 | 0.5581349 | 0.358207 |  |  |  | 613.5752
339216 | 4.236759 | 24.32386 | 0.7372312 | 382.9778 | 413.9249 | -30.94709 | 21.36863 | -41.97746 | 0.5589416 | 0.3585392 |  |  |  | 613.5646
339576 | 4.207505 | 24.33129 | 1.656897 | 387.1832 | 414.8107 | -27.62743 | 20.07518 | -16.6742 | 0.5594178 | 0.3587351 |  |  |  | 613.5587
339936 | 4.175924 | 24.33932 | -2.092282 | 388.6939 | 414.0776 | -25.38364 | 14.83014 | 12.13203 | 0.559932 | 0.3589464 |  |  |  | 613.554
340296 | 4.136359 | 24.34936 | -7.382446 | 389.1184 | 414.4615 | -25.34309 | 9.512944 | 3.432885 | 0.5605761 | 0.359211 |  |  |  | 613.5503
340656 | 4.064317 | 24.36766 | -8.726095 | 389.1851 | 413.6544 | -24.46935 | 7.586806 | 2.804158 | 0.5617488 | 0.3596922 |  |  |  | 613.5448
341016 | 3.997395 | 24.38466 | -2.262442 | 390.9869 | 414.4405 | -23.45361 | 13.3733 | 10.3665 | 0.5628383 | 0.3601385 |  |  |  | 613.5359
341376 | 3.946694 | 24.39754 | -10.17604 | 392.6439 | 413.7237 | -21.07977 | 3.877144 | 2.071511 | 0.5636636 | 0.3604763 |  |  |  | 613.5339
341736 | 3.923097 | 24.40353 | -12.10419 | 394.2478 | 414.0216 | -19.77382 | 1.078359 | 1.633635 | 0.5640478 | 0.3606333 |  |  |  | 613.5336
342096 | 3.910923 | 24.40663 | 4.695688 | 394.4468 | 414.5668 | -20.12001 | 18.10903 | -4.284784 | 0.5642459 | 0.3607143 |  |  |  | 613.5314
342456 | 3.874115 | 24.41597 | -9.620119 | 395.4543 | 413.8944 | -18.44003 | 2.673236 | 1.91682 | 0.5648452 | 0.3609591 |  |  |  | 613.5304
342816 | 3.811096 | 24.43198 | -18.89184 | 395.1507 | 413.6783 | -18.52768 | -6.540054 | 0.980724 | 0.565871 | 0.3613778 |  |  |  | 613.5346
343177 | 3.742384 | 24.44943 | -1.941921 | 396.0467 | 413.5807 | -17.53401 | 9.747419 | 9.029208 | 0.5669896 | 0.3618337 |  |  |  | 613.5279
343537 | 3.715959 | 24.45615 | -4.534418 | 397.4397 | 413.562 | -16.12221 | 6.213724 | 3.55552 | 0.5674198 | 0.3620088 |  |  |  | 613.5262
343897 | 3.682015 | 24.46477 | -10.90919 | 399.7788 | 413.2315 | -13.45271 | -1.940715 | 1.233154 | 0.5679724 | 0.3622337 |  |  |  | 613.5269
344257 | 3.624438 | 24.47939 | -9.597211 | 400.9101 | 414.2997 | -13.38961 | -0.6708071 | 1.395156 | 0.5689097 | 0.3626147 |  |  |  | 613.5273
344267 | 3.635646 | 24.47655 | -7.967477 | 398.4711 | 413.1938 | -14.72275 | 1.84769 | 1.847856 | 0.5687272 | 0.3625405 |  |  |  | 613.5275