## Results
Hydrometer Analysis
[9 empty] | Test No: |  | GS076
Project : | IODP Expedition 319 | [7 empty] | Tested by: |  | CAA
[9 empty] | Test Date: |  | 2010-05-20
Boring : | C0009A |  |  |  | Hydrometer: | 151H Fisher Brand |  | Volumetric
Sample : | 3R-4 32-36 cm |  |  |  | Number = | 98 |  | Volume = | 1000 | (cm3)
Location : | Nankai |  |  |  | Volume = | 69.59 | (cm3) | Area = | 28.77 | (cm2)
| Spec. Grav. = | 2.72 |  |  | Hr @ 1035 = | 8.2 | (cm) | Mass Measurement
| Dry Soil Mass = | 31.17 | (gm) |  | Hr @ 1000 = | 17.5 | (cm) | Tare, soil, disp. = |  | 202.51 |  | (gm)
| Mass Disp. = | 5 | (gm) |  | Meniscus = | 0.4 | (gm/l) | Tare = |  | 167.17 |  | (gm)
| Note: Disp. not included in dry mass. | [5 empty] | Note: Read hydrometer to 0.2 gm/l
Measurements | [6 empty] | Constants |  | Results
Date (mm/dd/yyyy) |  | Elasped Time (min) | Suspension Reading (SG*1000) | Water / Disp. Reading (SG*1000) |  | Temp. (C) | Viscosity (gm-sec/cm2) | Reading Depth (cm) | Percent Finer (%) |  | Diameter (mm)
2010-05-20 |  | 0.33 | 1022.3 | 1003.87 | #REF! | 23 | 9.564189e-06 | 11.46829 | 93.5026 |  | 0.07613998
2010-05-20 |  | 0.5 | 1021.9 | 1003.87 | #REF! | 23 | 9.564189e-06 | 11.57457 | 91.47322 |  | 0.06214239
2010-05-20 |  | 1 | 1021.05 | 1003.87 | #REF! | 23 | 9.564189e-06 | 11.80043 | 87.16078 |  | 0.04436795
2010-05-20 |  | 1.5 | 1020.7 | 1003.87 | #REF! | 23 | 9.564189e-06 | 11.89343 | 85.38507 |  | 0.03636875
2010-05-20 |  | 2 | 1020 | 1003.87 | #REF! | 23 | 9.564189e-06 | 12.07943 | 81.83365 |  | 0.03174159
2010-05-20 00:04 |  | 4 | 1019.1 | 1003.87 | #REF! | 23 | 9.564189e-06 | 11.10915 | 77.26755 |  | 0.02152439
2010-05-20 00:08 |  | 8 | 1018 | 1003.87 | #REF! | 23 | 9.564189e-06 | 11.40144 | 71.68675 |  | 0.01541897
2010-05-20 00:16 |  | 16 | 1017.6 | 1003.87 | #REF! | 23 | 9.564189e-06 | 11.50772 | 69.65737 |  | 0.01095356
2010-05-20 00:32 |  | 32 | 1015 | 1003.87 | #REF! | 23 | 9.564189e-06 | 12.19858 | 56.46639 |  | 0.007974439
2010-05-20 01:04 |  | 64 | 1014 | 1003.87 | #REF! | 23 | 9.564189e-06 | 12.46429 | 51.39294 |  | 0.005699862
2010-05-20 03:50 |  | 230 | 1011.4 | 1003.87 | #REF! | 23 | 9.564189e-06 | 13.15515 | 38.20196 |  | 0.003088905
2010-05-20 06:45 |  | 405 | 1010.9 | 1003.87 | #REF! | 23 | 9.564189e-06 | 13.28801 | 35.66523 |  | 0.002339499
2010-05-20 21:46 |  | 1306 | 1010.9 | 1003.87 | #REF! | 23 | 9.564189e-06 | 13.28801 | 35.66523 |  | 0.001302803
2010-05-24 01:08 |  | 5828 | 1007.5 | 1003.87 | #REF! | 23 | 9.564189e-06 | 14.19144 | 18.41549 |  | 0.000637344
2010-05-24 23:48 |  | 7188 | 1007.5 | 1003.87 | #REF! | 23 | 9.564189e-06 | 14.19144 | 18.41549 |  | 0.0005738913
2010-05-25 23:10 |  | 8590 | 1006.8 | 1003.87 | #REF! | 23 | 9.564189e-06 | 14.37744 | 14.86407 |  | 0.0005284022
2010-05-26 21:54 |  | 9954 | 1006.8 | 1003.87 | #REF! | 23 | 9.564189e-06 | 14.37744 | 14.86407 |  | 0.0004908654
Sieve Data (wet sieved at 63 μm) | [6 empty] | Interpolated silt/clay boundary (at 2 mm)
Mass retained on sieve: |  |  | 0.83 | (gm) |  |  | Percent passing 2 mm: |  | 35.66523 |  | (%)
Sand-percent of dry mass: |  |  | 2.662817 | (%) |  |  | Diameter: |  | 0.002 |  | (mm)
Percent passing 63 mm: |  |  | 97.33718 | (%)
Diameter: |  |  | 0.063 | (mm)
Remarks: | For times greater than 2 minutes, an immersion correction is applied to the readings.
Formulas:
Project : = P4+([Elasped Time (min)]/60/24)

## Viscosity
Data from Lamb table A-3
temp | visc
C | millipoise
15 | 11.45
16 | 11.16
17 | 10.88
18 | 10.6
19 | 10.34
20 | 10.09
21 | 9.84
22 | 9.61
23 | 9.38
24 | 9.16
25 | 8.95
26 | 8.75
27 | 8.55
28 | 8.36
29 | 8.18
30 | 8
31 | 7.83
32 | 7.67

## Graph
Test: | GS076 | Boring: | C0009A | Sample: | 3R-4 32-36 cm | Location: | Nankai | Test Date: | 2010-05-20