## Results
Hydrometer Analysis
[9 empty] | Test No: |  | GS104
Project : | IODP Expedition 319 | [7 empty] | Tested by: |  | JND
[9 empty] | Test Date: |  | 2010-07-05
Boring : | C0009A |  |  |  | Hydrometer: | 151H Fisher Brand |  | Volumetric
Sample : | 7R-4 69-73 cm |  |  |  | Number = | 98 |  | Volume = | 1000 | (cm3)
Location : | Nankai |  |  |  | Volume = | 69.59 | (cm3) | Area = | 28.77 | (cm2)
| Spec. Grav. = | 2.75 |  |  | Hr @ 1035 = | 8.2 | (cm) | Mass Measurement
| Dry Soil Mass = | 35.51 | (gm) |  | Hr @ 1000 = | 17.5 | (cm) | Tare, soil, disp. = |  | 178.58 |  | (gm)
| Mass Disp. = | 5 | (gm) |  | Meniscus = | 0.4 | (gm/l) | Tare = |  | 151.7 |  | (gm)
| Note: Disp. not included in dry mass. | [5 empty] | Note: Read hydrometer to 0.2 gm/l
Measurements | [6 empty] | Constants |  | Results
Date (mm/dd/yyyy) |  | Elasped Time (min) | Suspension Reading (SG*1000) | Water / Disp. Reading (SG*1000) |  | Temp. (C) | Viscosity (gm-sec/cm2) | Reading Depth (cm) | Percent Finer (%) |  | Diameter (mm)
2010-07-05 |  | 0.25 | 1016.4 | 1003.87 | #REF! | 23 | 9.564189e-06 | 13.036 | 55.44817 |  | 0.09246297
2010-07-05 |  | 0.5 | 1016 | 1003.87 | #REF! | 23 | 9.564189e-06 | 13.14229 | 53.67805 |  | 0.06564719
2010-07-05 |  | 1 | 1015.7 | 1003.87 | #REF! | 23 | 9.564189e-06 | 13.222 | 52.35045 |  | 0.04656014
2010-07-05 |  | 1.5 | 1015.1 | 1003.87 | #REF! | 23 | 9.564189e-06 | 13.38143 | 49.69526 |  | 0.0382447
2010-07-05 |  | 2 | 1014.7 | 1003.87 | #REF! | 23 | 9.564189e-06 | 13.48771 | 47.92514 |  | 0.03325216
2010-07-05 00:04 |  | 4 | 1014 | 1003.87 | #REF! | 23 | 9.564189e-06 | 12.46429 | 44.82742 |  | 0.02260318
2010-07-05 00:08 |  | 8 | 1012.9 | 1003.87 | #REF! | 23 | 9.564189e-06 | 12.75658 | 39.95958 |  | 0.01616917
2010-07-05 00:16 |  | 16 | 1011.9 | 1003.87 | #REF! | 23 | 9.564189e-06 | 13.02229 | 35.53426 |  | 0.01155179
2010-07-05 00:32 |  | 32 | 1010.8 | 1003.87 | #REF! | 23 | 9.564189e-06 | 13.31458 | 30.66642 |  | 0.008259513
2010-07-05 01:06 |  | 66 | 1010 | 1003.87 | #REF! | 23 | 9.564189e-06 | 13.52715 | 27.12617 |  | 0.005796914
2010-07-05 02:08 |  | 128 | 1009.5 | 1003.87 | #REF! | 23 | 9.564189e-06 | 13.66001 | 24.91351 |  | 0.004182984
2010-07-05 04:13 |  | 253 | 1008.2 | 1003.87 | #REF! | 23 | 9.564189e-06 | 14.00544 | 19.16061 |  | 0.003012685
2010-07-05 06:18 |  | 378 | 1008 | 1003.87 | #REF! | 23 | 9.564189e-06 | 14.05858 | 18.27554 |  | 0.002469395
2010-07-05 21:47 |  | 1307 | 1007 | 1003.87 | #REF! | 23 | 9.564189e-06 | 14.32429 | 13.85023 |  | 0.001340493
2010-07-06 04:54 |  | 1734 | 1006.9 | 1003.87 | #REF! | 23 | 9.564189e-06 | 14.35087 | 13.4077 |  | 0.001164877
2010-07-06 21:42 |  | 2742 | 1006.8 | 1003.87 | #REF! | 23 | 9.564189e-06 | 14.37744 | 12.96517 |  | 0.0009271984
Sieve Data (wet sieved at 63 μm) | [6 empty] | Interpolated silt/clay boundary (at 2 mm)
Mass retained on sieve: |  |  | 13.63 | (gm) |  |  | Percent passing 2 mm: |  | 16.43551 |  | (%)
Sand-percent of dry mass: |  |  | 38.38355 | (%) |  |  | Diameter: |  | 0.002 |  | (mm)
Percent passing 63 mm: |  |  | 61.61645 | (%)
Diameter: |  |  | 0.063 | (mm)
Remarks: | For times greater than 2 minutes, an immersion correction is applied to the readings.
Formulas:
Project : = P4+([Elasped Time (min)]/60/24)

## Viscosity
Data from Lamb table A-3
temp | visc
C | millipoise
15 | 11.45
16 | 11.16
17 | 10.88
18 | 10.6
19 | 10.34
20 | 10.09
21 | 9.84
22 | 9.61
23 | 9.38
24 | 9.16
25 | 8.95
26 | 8.75
27 | 8.55
28 | 8.36
29 | 8.18
30 | 8
31 | 7.83
32 | 7.67

## Graph
Test: | GS104 | Boring: | C0009A | Sample: | 7R-4 69-73 cm | Location: | Nankai | Test Date: | 2010-07-05