## Results
Hydrometer Analysis
[9 empty] | Test No: |  | GS106
Project : | IODP Expedition 319 | [7 empty] | Tested by: |  | JND
[9 empty] | Test Date: |  | 2010-07-05
Boring : | C0009A |  |  |  | Hydrometer: | 151H Fisher Brand |  | Volumetric
Sample : | 3R-3 17.5-21.5 cm |  |  |  | Number = | 98 |  | Volume = | 1000 | (cm3)
Location : | Nankai |  |  |  | Volume = | 69.59 | (cm3) | Area = | 28.77 | (cm2)
| Spec. Grav. = | 2.75 |  |  | Hr @ 1035 = | 8.2 | (cm) | Mass Measurement
| Dry Soil Mass = | 22.33 | (gm) |  | Hr @ 1000 = | 17.5 | (cm) | Tare, soil, disp. = |  | 480.97 |  | (gm)
| Mass Disp. = | 5 | (gm) |  | Meniscus = | 0.4 | (gm/l) | Tare = |  | 463.08 |  | (gm)
| Note: Disp. not included in dry mass. | [5 empty] | Note: Read hydrometer to 0.2 gm/l
Measurements | [6 empty] | Constants |  | Results
Date (mm/dd/yyyy) |  | Elasped Time (min) | Suspension Reading (SG*1000) | Water / Disp. Reading (SG*1000) |  | Temp. (C) | Viscosity (gm-sec/cm2) | Reading Depth (cm) | Percent Finer (%) |  | Diameter (mm)
2010-07-05 |  | 0.25 | 1011.2 | 1003.87 | #REF! | 23 | 9.564189e-06 | 14.41771 | 51.5818 |  | 0.09723976
2010-07-05 |  | 0.5 | 1011 | 1003.87 | #REF! | 23 | 9.564189e-06 | 14.47086 | 50.17434 |  | 0.0688855
2010-07-05 |  | 1 | 1010.6 | 1003.87 | #REF! | 23 | 9.564189e-06 | 14.57714 | 47.35943 |  | 0.04888796
2010-07-05 |  | 1.5 | 1010.4 | 1003.87 | #REF! | 23 | 9.564189e-06 | 14.63029 | 45.95197 |  | 0.03998954
2010-07-05 |  | 2 | 1010.1 | 1003.87 | #REF! | 23 | 9.564189e-06 | 14.71 | 43.84078 |  | 0.03472618
2010-07-05 00:04 |  | 4 | 1010 | 1003.87 | #REF! | 23 | 9.564189e-06 | 13.52715 | 43.13705 |  | 0.02354718
2010-07-05 00:08 |  | 8 | 1009.5 | 1003.87 | #REF! | 23 | 9.564189e-06 | 13.66001 | 39.6184 |  | 0.01673194
2010-07-05 00:16 |  | 16 | 1008.9 | 1003.87 | #REF! | 23 | 9.564189e-06 | 13.81944 | 35.39602 |  | 0.01190011
2010-07-05 00:32 |  | 32 | 1007.9 | 1003.87 | #REF! | 23 | 9.564189e-06 | 14.08515 | 28.35872 |  | 0.008495158
2010-07-05 01:05 |  | 65 | 1007.4 | 1003.87 | #REF! | 23 | 9.564189e-06 | 14.21801 | 24.84007 |  | 0.005988643
2010-07-05 02:15 |  | 135 | 1006.5 | 1003.87 | #REF! | 23 | 9.564189e-06 | 14.45715 | 18.50651 |  | 0.004190252
2010-07-05 03:54 |  | 234 | 1006.4 | 1003.87 | #REF! | 23 | 9.564189e-06 | 14.48372 | 17.80278 |  | 0.003185649
2010-07-05 19:22 |  | 1162 | 1005.8 | 1003.87 | #REF! | 23 | 9.564189e-06 | 14.64315 | 13.5804 |  | 0.001437407
2010-07-06 02:30 |  | 1590 | 1005.5 | 1003.87 | #REF! | 23 | 9.564189e-06 | 14.72287 | 11.46921 |  | 0.001232149
2010-07-06 19:17 |  | 2597 | 1005.3 | 1003.87 | #REF! | 23 | 9.564189e-06 | 14.77601 | 10.06175 |  | 0.0009658469
Sieve Data (wet sieved at 63 μm) | [6 empty] | Interpolated silt/clay boundary (at 2 mm)
Mass retained on sieve: |  |  | 9.44 | (gm) |  |  | Percent passing 2 mm: |  | 14.93918 |  | (%)
Sand-percent of dry mass: |  |  | 42.27497 | (%) |  |  | Diameter: |  | 0.002 |  | (mm)
Percent passing 63 mm: |  |  | 57.72503 | (%)
Diameter: |  |  | 0.063 | (mm)
Remarks: | For times greater than 2 minutes, an immersion correction is applied to the readings.
Formulas:
Project : = P4+([Elasped Time (min)]/60/24)

## Viscosity
Data from Lamb table A-3
temp | visc
C | millipoise
15 | 11.45
16 | 11.16
17 | 10.88
18 | 10.6
19 | 10.34
20 | 10.09
21 | 9.84
22 | 9.61
23 | 9.38
24 | 9.16
25 | 8.95
26 | 8.75
27 | 8.55
28 | 8.36
29 | 8.18
30 | 8
31 | 7.83
32 | 7.67

## Graph
Test: | GS106 | Boring: | C0009A | Sample: | 3R-3 17.5-21.5 cm | Location: | Nankai | Test Date: | 2010-07-05