## Results
Hydrometer Analysis
[9 empty] | Test No: |  | GS111
Project : | IODP Expedition 319 | [7 empty] | Tested by: |  | JND
[9 empty] | Test Date: |  | 2010-07-12
Boring : | C0009A |  |  |  | Hydrometer: | 151H Fisher Brand |  | Volumetric
Sample : | 3R-1 114.5-116 cm |  |  |  | Number = | 98 |  | Volume = | 1000 | (cm3)
Location : | Nankai |  |  |  | Volume = | 69.59 | (cm3) | Area = | 28.77 | (cm2)
| Spec. Grav. = | 2.6 |  |  | Hr @ 1035 = | 8.2 | (cm) | Mass Measurement
| Dry Soil Mass = | 35.62 | (gm) |  | Hr @ 1000 = | 17.5 | (cm) | Tare, soil, disp. = |  | 205.18 |  | (gm)
| Mass Disp. = | 5 | (gm) |  | Meniscus = | 0.4 | (gm/l) | Tare = |  | 167.2 |  | (gm)
| Note: Disp. not included in dry mass. | [5 empty] | Note: Read hydrometer to 0.2 gm/l
Measurements | [6 empty] | Constants |  | Results
Date (mm/dd/yyyy) |  | Elasped Time (min) | Suspension Reading (SG*1000) | Water / Disp. Reading (SG*1000) |  | Temp. (C) | Viscosity (gm-sec/cm2) | Reading Depth (cm) | Percent Finer (%) |  | Diameter (mm)
2010-07-12 |  | 0.25 | 1023.9 | 1003.87 | #REF! | 23 | 9.564189e-06 | 11.04314 | 91.37671 |  | 0.08900226
2010-07-12 |  | 0.5 | 1023.4 | 1003.87 | #REF! | 23 | 9.564189e-06 | 11.176 | 89.09569 |  | 0.06331154
2010-07-12 |  | 1 | 1022.8 | 1003.87 | #REF! | 23 | 9.564189e-06 | 11.33543 | 86.35846 |  | 0.0450862
2010-07-12 |  | 1.5 | 1022.2 | 1003.87 | #REF! | 23 | 9.564189e-06 | 11.49486 | 83.62123 |  | 0.03707071
2010-07-12 |  | 2 | 1021.6 | 1003.87 | #REF! | 23 | 9.564189e-06 | 11.65429 | 80.88401 |  | 0.03232604
2010-07-12 00:04 |  | 4 | 1020.1 | 1003.87 | #REF! | 23 | 9.564189e-06 | 10.84344 | 74.04094 |  | 0.02204846
2010-07-12 00:08 |  | 8 | 1019.1 | 1003.87 | #REF! | 23 | 9.564189e-06 | 11.10915 | 69.4789 |  | 0.01578048
2010-07-12 00:16 |  | 16 | 1017.9 | 1003.87 | #REF! | 23 | 9.564189e-06 | 11.42801 | 64.00445 |  | 0.01131749
2010-07-12 00:32 |  | 32 | 1016.3 | 1003.87 | #REF! | 23 | 9.564189e-06 | 11.85315 | 56.70518 |  | 0.00815017
2010-07-12 01:04 |  | 64 | 1014.9 | 1003.87 | #REF! | 23 | 9.564189e-06 | 12.22515 | 50.31831 |  | 0.005852775
2010-07-12 02:10 |  | 130 | 1013.1 | 1003.87 | #REF! | 23 | 9.564189e-06 | 12.70344 | 42.10664 |  | 0.004186139
2010-07-12 04:24 |  | 264 | 1012.1 | 1003.87 | #REF! | 23 | 9.564189e-06 | 12.96915 | 37.54459 |  | 0.0029681
2010-07-12 06:28 |  | 388 | 1011.4 | 1003.64 | #REF! | 24 | 9.338024e-06 | 13.15515 | 35.40232 |  | 0.002436465
2010-07-13 00:23 |  | 1463 | 1010.1 | 1003.87 | #REF! | 23 | 9.564189e-06 | 13.50058 | 28.4205 |  | 0.001286408
2010-07-13 07:24 |  | 1884 | 1009.5 | 1003.87 | #REF! | 23 | 9.564189e-06 | 13.66001 | 25.68328 |  | 0.001140275
2010-07-14 00:08 |  | 2888 | 1008.9 | 1003.87 | #REF! | 23 | 9.564189e-06 | 13.81944 | 22.94605 |  | 0.0009263419
Sieve Data (wet sieved at 63 μm) | [6 empty] | Interpolated silt/clay boundary (at 2 mm)
Mass retained on sieve: |  |  | 2.64 | (gm) |  |  | Percent passing 2 mm: |  | 32.75261 |  | (%)
Sand-percent of dry mass: |  |  | 7.411567 | (%) |  |  | Diameter: |  | 0.002 |  | (mm)
Percent passing 63 mm: |  |  | 92.58843 | (%)
Diameter: |  |  | 0.063 | (mm)
Remarks: | For times greater than 2 minutes, an immersion correction is applied to the readings.
Formulas:
Project : = P4+([Elasped Time (min)]/60/24)

## Viscosity
Data from Lamb table A-3
temp | visc
C | millipoise
15 | 11.45
16 | 11.16
17 | 10.88
18 | 10.6
19 | 10.34
20 | 10.09
21 | 9.84
22 | 9.61
23 | 9.38
24 | 9.16
25 | 8.95
26 | 8.75
27 | 8.55
28 | 8.36
29 | 8.18
30 | 8
31 | 7.83
32 | 7.67

## Graph
Test: | GS111 | Boring: | C0009A | Sample: | 3R-1 114.5-116 cm | Location: | Nankai | Test Date: | 2010-07-12