## Results
Hydrometer Analysis
[9 empty] | Test No: |  | GS112
Project : | IODP Expedition 319 | [7 empty] | Tested by: |  | JND
[9 empty] | Test Date: |  | 2010-07-12
Boring : | C0009A |  |  |  | Hydrometer: | 151H Fisher Brand |  | Volumetric
Sample : | 3R-2 40.5-44.5 cm |  |  |  | Number = | 98 |  | Volume = | 1000 | (cm3)
Location : | Nankai |  |  |  | Volume = | 69.59 | (cm3) | Area = | 28.77 | (cm2)
| Spec. Grav. = | 2.6 |  |  | Hr @ 1035 = | 8.2 | (cm) | Mass Measurement
| Dry Soil Mass = | 32.62 | (gm) |  | Hr @ 1000 = | 17.5 | (cm) | Tare, soil, disp. = |  | 202.1 |  | (gm)
| Mass Disp. = | 5 | (gm) |  | Meniscus = | 0.4 | (gm/l) | Tare = |  | 165.9 |  | (gm)
| Note: Disp. not included in dry mass. | [5 empty] | Note: Read hydrometer to 0.2 gm/l
Measurements | [6 empty] | Constants |  | Results
Date (mm/dd/yyyy) |  | Elasped Time (min) | Suspension Reading (SG*1000) | Water / Disp. Reading (SG*1000) |  | Temp. (C) | Viscosity (gm-sec/cm2) | Reading Depth (cm) | Percent Finer (%) |  | Diameter (mm)
2010-07-12 |  | 0.25 | 1023 | 1003.87 | #REF! | 23 | 9.564189e-06 | 11.28229 | 95.29701 |  | 0.08996079
2010-07-12 |  | 0.5 | 1022.6 | 1003.87 | #REF! | 23 | 9.564189e-06 | 11.38857 | 93.30436 |  | 0.06391081
2010-07-12 |  | 1 | 1022 | 1003.87 | #REF! | 23 | 9.564189e-06 | 11.548 | 90.3154 |  | 0.04550699
2010-07-12 |  | 1.5 | 1021.2 | 1003.87 | #REF! | 23 | 9.564189e-06 | 11.76057 | 86.33011 |  | 0.03749672
2010-07-12 |  | 2 | 1020.7 | 1003.87 | #REF! | 23 | 9.564189e-06 | 11.89343 | 83.83931 |  | 0.03265602
2010-07-12 00:04 |  | 4 | 1019 | 1003.87 | #REF! | 23 | 9.564189e-06 | 11.13572 | 75.37058 |  | 0.02234364
2010-07-12 00:08 |  | 8 | 1017.9 | 1003.87 | #REF! | 23 | 9.564189e-06 | 11.42801 | 69.89081 |  | 0.01600534
2010-07-12 00:16 |  | 16 | 1016.1 | 1003.87 | #REF! | 23 | 9.564189e-06 | 11.90629 | 60.92392 |  | 0.01155189
2010-07-12 00:32 |  | 32 | 1015.1 | 1003.87 | #REF! | 23 | 9.564189e-06 | 12.17201 | 55.94232 |  | 0.008259064
2010-07-12 01:04 |  | 64 | 1013.5 | 1003.87 | #REF! | 23 | 9.564189e-06 | 12.59715 | 47.97175 |  | 0.005941155
2010-07-12 02:08 |  | 128 | 1012 | 1003.87 | #REF! | 23 | 9.564189e-06 | 12.99572 | 40.49934 |  | 0.004266974
2010-07-12 04:24 |  | 264 | 1011.4 | 1003.87 | #REF! | 23 | 9.564189e-06 | 13.15515 | 37.51037 |  | 0.002989308
2010-07-12 06:16 |  | 376 | 1010.1 | 1003.64 | #REF! | 24 | 9.338024e-06 | 13.50058 | 32.18211 |  | 0.002507324
2010-07-13 00:12 |  | 1452 | 1010 | 1003.87 | #REF! | 23 | 9.564189e-06 | 13.52715 | 30.53612 |  | 0.001292542
2010-07-13 07:12 |  | 1872 | 1008.4 | 1003.87 | #REF! | 23 | 9.564189e-06 | 13.95229 | 22.56555 |  | 0.001156098
2010-07-13 23:57 |  | 2877 | 1008 | 1003.87 | #REF! | 23 | 9.564189e-06 | 14.05858 | 20.57291 |  | 0.000936107
Sieve Data (wet sieved at 63 μm) | [6 empty] | Interpolated silt/clay boundary (at 2 mm)
Mass retained on sieve: |  |  | 1.42 | (gm) |  |  | Percent passing 2 mm: |  | 31.49471 |  | (%)
Sand-percent of dry mass: |  |  | 4.353158 | (%) |  |  | Diameter: |  | 0.002 |  | (mm)
Percent passing 63 mm: |  |  | 95.64684 | (%)
Diameter: |  |  | 0.063 | (mm)
Remarks: | For times greater than 2 minutes, an immersion correction is applied to the readings.
Formulas:
Project : = P4+([Elasped Time (min)]/60/24)

## Viscosity
Data from Lamb table A-3
temp | visc
C | millipoise
15 | 11.45
16 | 11.16
17 | 10.88
18 | 10.6
19 | 10.34
20 | 10.09
21 | 9.84
22 | 9.61
23 | 9.38
24 | 9.16
25 | 8.95
26 | 8.75
27 | 8.55
28 | 8.36
29 | 8.18
30 | 8
31 | 7.83
32 | 7.67

## Graph
Test: | GS112 | Boring: | C0009A | Sample: | 3R-2 40.5-44.5 cm | Location: | Nankai | Test Date: | 2010-07-12