## Results
Hydrometer Analysis
[9 empty] | Test No: |  | GS115
Project : | IODP Expedition 319 | [7 empty] | Tested by: |  | JND
[9 empty] | Test Date: |  | 2010-07-15
Boring : | C0009A |  |  |  | Hydrometer: | 151H Fisher Brand |  | Volumetric
Sample : | 5R-1 126-129.5 cm |  |  |  | Number = | 98 |  | Volume = | 1000 | (cm3)
Location : | Nankai |  |  |  | Volume = | 69.59 | (cm3) | Area = | 28.77 | (cm2)
| Spec. Grav. = | 2.63 |  |  | Hr @ 1035 = | 8.2 | (cm) | Mass Measurement
| Dry Soil Mass = | 31.61 | (gm) |  | Hr @ 1000 = | 17.5 | (cm) | Tare, soil, disp. = |  | 197.07 |  | (gm)
| Mass Disp. = | 5 | (gm) |  | Meniscus = | 0.4 | (gm/l) | Tare = |  | 162.75 |  | (gm)
| Note: Disp. not included in dry mass. | [5 empty] | Note: Read hydrometer to 0.2 gm/l
Measurements | [6 empty] | Constants |  | Results
Date (mm/dd/yyyy) |  | Elasped Time (min) | Suspension Reading (SG*1000) | Water / Disp. Reading (SG*1000) |  | Temp. (C) | Viscosity (gm-sec/cm2) | Reading Depth (cm) | Percent Finer (%) |  | Diameter (mm)
2010-07-15 |  | 0.25 | 1021.7 | 1003.87 | #REF! | 23 | 9.564189e-06 | 11.62771 | 91.01008 |  | 0.09048322
2010-07-15 |  | 0.5 | 1020.8 | 1003.87 | #REF! | 23 | 9.564189e-06 | 11.86686 | 86.41613 |  | 0.06463589
2010-07-15 |  | 1 | 1019.8 | 1003.87 | #REF! | 23 | 9.564189e-06 | 12.13257 | 81.31174 |  | 0.04621334
2010-07-15 |  | 1.5 | 1019.2 | 1003.87 | #REF! | 23 | 9.564189e-06 | 12.292 | 78.24911 |  | 0.03798014
2010-07-15 |  | 2 | 1018.5 | 1003.87 | #REF! | 23 | 9.564189e-06 | 12.478 | 74.67604 |  | 0.03313969
2010-07-15 00:04 |  | 4 | 1017 | 1003.87 | #REF! | 23 | 9.564189e-06 | 11.66715 | 67.01946 |  | 0.02265913
2010-07-15 00:08 |  | 8 | 1016 | 1003.87 | #REF! | 23 | 9.564189e-06 | 11.93287 | 61.91507 |  | 0.01620385
2010-07-15 00:16 |  | 16 | 1015 | 1003.87 | #REF! | 23 | 9.564189e-06 | 12.19858 | 56.81068 |  | 0.01158472
2010-07-15 00:32 |  | 32 | 1013.7 | 1003.87 | #REF! | 23 | 9.564189e-06 | 12.54401 | 50.17498 |  | 0.008306806
2010-07-15 01:04 |  | 64 | 1012.3 | 1003.87 | #REF! | 23 | 9.564189e-06 | 12.91601 | 43.02884 |  | 0.005960258
2010-07-15 02:08 |  | 128 | 1010.8 | 1003.87 | #REF! | 23 | 9.564189e-06 | 13.31458 | 35.37225 |  | 0.004279073
2010-07-15 04:24 |  | 264 | 1010 | 1003.87 | #REF! | 23 | 9.564189e-06 | 13.52715 | 31.28874 |  | 0.003003254
2010-07-15 07:09 |  | 429 | 1009.9 | 1003.87 | #REF! | 23 | 9.564189e-06 | 13.55372 | 30.77831 |  | 0.002358259
2010-07-15 23:50 |  | 1430 | 1009.3 | 1003.87 | #REF! | 23 | 9.564189e-06 | 13.71315 | 27.71567 |  | 0.001299246
2010-07-17 07:47 |  | 3347 | 1008 | 1003.87 | #REF! | 23 | 9.564189e-06 | 14.05858 | 21.07997 |  | 0.0008598719
Sieve Data (wet sieved at 63 μm) | [6 empty] | Interpolated silt/clay boundary (at 2 mm)
Mass retained on sieve: |  |  | 2.29 | (gm) |  |  | Percent passing 2 mm: |  | 29.74223 |  | (%)
Sand-percent of dry mass: |  |  | 7.244543 | (%) |  |  | Diameter: |  | 0.002 |  | (mm)
Percent passing 63 mm: |  |  | 92.75546 | (%)
Diameter: |  |  | 0.063 | (mm)
Remarks: | For times greater than 2 minutes, an immersion correction is applied to the readings.
Formulas:
Project : = P4+([Elasped Time (min)]/60/24)

## Viscosity
Data from Lamb table A-3
temp | visc
C | millipoise
15 | 11.45
16 | 11.16
17 | 10.88
18 | 10.6
19 | 10.34
20 | 10.09
21 | 9.84
22 | 9.61
23 | 9.38
24 | 9.16
25 | 8.95
26 | 8.75
27 | 8.55
28 | 8.36
29 | 8.18
30 | 8
31 | 7.83
32 | 7.67

## Graph
Test: | GS115 | Boring: | C0009A | Sample: | 5R-1 126-129.5 cm | Location: | Nankai | Test Date: | 2010-07-15