## Results
Hydrometer Analysis
[9 empty] | Test No: |  | GS123
Project : | IODP Expedition 319 | [7 empty] | Tested by: |  | JND
[9 empty] | Test Date: |  | 2010-07-20
Boring : | C0009A |  |  |  | Hydrometer: | 151H Fisher Brand |  | Volumetric
Sample : | 8R-7 78-82 cm |  |  |  | Number = | 98 |  | Volume = | 1000 | (cm3)
Location : | Nankai |  |  |  | Volume = | 69.59 | (cm3) | Area = | 28.77 | (cm2)
| Spec. Grav. = | 2.61 |  |  | Hr @ 1035 = | 8.2 | (cm) | Mass Measurement
| Dry Soil Mass = | 18.85 | (gm) |  | Hr @ 1000 = | 17.5 | (cm) | Tare, soil, disp. = |  | 189 |  | (gm)
| Mass Disp. = | 5 | (gm) |  | Meniscus = | 0.4 | (gm/l) | Tare = |  | 165.9 |  | (gm)
| Note: Disp. not included in dry mass. | [5 empty] | Note: Read hydrometer to 0.2 gm/l
Measurements | [6 empty] | Constants |  | Results
Date (mm/dd/yyyy) |  | Elasped Time (min) | Suspension Reading (SG*1000) | Water / Disp. Reading (SG*1000) |  | Temp. (C) | Viscosity (gm-sec/cm2) | Reading Depth (cm) | Percent Finer (%) |  | Diameter (mm)
2010-07-20 |  | 0.25 | 1014.3 | 1003.64 | #REF! | 24 | 9.338024e-06 | 13.594 | 91.67863 |  | 0.09726998
2010-07-20 |  | 0.5 | 1014.1 | 1003.64 | #REF! | 24 | 9.338024e-06 | 13.64714 | 89.95861 |  | 0.06891457
2010-07-20 |  | 1 | 1014 | 1003.64 | #REF! | 24 | 9.338024e-06 | 13.67371 | 89.0986 |  | 0.04877738
2010-07-20 |  | 1.5 | 1013.7 | 1003.64 | #REF! | 24 | 9.338024e-06 | 13.75343 | 86.51858 |  | 0.03994248
2010-07-20 |  | 2 | 1013.2 | 1003.64 | #REF! | 24 | 9.338024e-06 | 13.88629 | 82.21853 |  | 0.03475788
2010-07-20 00:04 |  | 4 | 1011.8 | 1003.64 | #REF! | 24 | 9.338024e-06 | 13.04887 | 70.17839 |  | 0.02382493
2010-07-20 00:08 |  | 8 | 1011 | 1003.64 | #REF! | 24 | 9.338024e-06 | 13.26144 | 63.29832 |  | 0.01698343
2010-07-20 00:16 |  | 16 | 1010 | 1003.64 | #REF! | 24 | 9.338024e-06 | 13.52715 | 54.69822 |  | 0.01212881
2010-07-20 00:32 |  | 32 | 1008.5 | 1003.87 | #REF! | 23 | 9.564189e-06 | 13.92572 | 39.8165 |  | 0.008806547
2010-07-20 01:04 |  | 64 | 1007.2 | 1003.87 | #REF! | 23 | 9.564189e-06 | 14.27115 | 28.63638 |  | 0.006303929
2010-07-20 02:08 |  | 128 | 1006.4 | 1003.87 | #REF! | 23 | 9.564189e-06 | 14.48372 | 21.7563 |  | 0.004490626
2010-07-20 04:16 |  | 256 | 1006 | 1003.87 | #REF! | 23 | 9.564189e-06 | 14.59001 | 18.31626 |  | 0.003186982
2010-07-20 07:16 |  | 436 | 1005.8 | 1003.87 | #REF! | 23 | 9.564189e-06 | 14.64315 | 16.59624 |  | 0.002446503
2010-07-20 22:11 |  | 1331 | 1005 | 1003.87 | #REF! | 23 | 9.564189e-06 | 14.85572 | 9.716168 |  | 0.001410359
Sieve Data (wet sieved at 63 μm) | [6 empty] | Interpolated silt/clay boundary (at 2 mm)
Mass retained on sieve: |  |  | 0.75 | (gm) |  |  | Percent passing 2 mm: |  | 13.63143 |  | (%)
Sand-percent of dry mass: |  |  | 3.97878 | (%) |  |  | Diameter: |  | 0.002 |  | (mm)
Percent passing 63 mm: |  |  | 96.02122 | (%)
Diameter: |  |  | 0.063 | (mm)
Remarks: | For times greater than 2 minutes, an immersion correction is applied to the readings.
Formulas:
Project : = P4+([Elasped Time (min)]/60/24)

## Viscosity
Data from Lamb table A-3
temp | visc
C | millipoise
15 | 11.45
16 | 11.16
17 | 10.88
18 | 10.6
19 | 10.34
20 | 10.09
21 | 9.84
22 | 9.61
23 | 9.38
24 | 9.16
25 | 8.95
26 | 8.75
27 | 8.55
28 | 8.36
29 | 8.18
30 | 8
31 | 7.83
32 | 7.67

## Graph
Test: | GS123 | Boring: | C0009A | Sample: | 8R-7 78-82 cm | Location: | Nankai | Test Date: | 2010-07-20