## Sheet1
Standard | Condition | True Thickness | Without bath average | [5 empty] | With bath average | [5 empty] | Effect of Bath | [5 empty] | Bath Corrected | Thickness w/o bath |  |  | Time w/o bath |  |  | Velocity w/o bath |  |  | Thickness w/o bath |  |  | Time w/o bath |  |  | Velocity w/o bath
|  |  | Thickness (mm) | ± | Time (ms) | ± | v (km/s) | ± | Thick-ness (mm) | ± | Time (ms) | ± | v | ± | ds | ± | dt | ± | dv | ± | km/s | 1 | 2 | 3 | 1 | 2 | 3 | 1 | 2 | 3 | 1 | 2 | 3 | 1 | 2 | 3 | 1 | 2 | 3
Acrylic | Dry | 10.02 | 10.05333 | 0.02081666 | 3.786667 | 0.005773503 | 2.65388 | 0.008376849 | 10.35073 | 0.01250853 | 4.096677 | 0.003851874 | 2.526623 | 0.004960084 | 0.2974 | 0.02428573 | 0.31001 | 0.00694048 | -0.1272567 | 0.009735196 | 2.670657 | 10.06 | 10.07 | 10.03 | 3.78 | 3.79 | 3.79 | 2.65914 | 2.65828 | 2.64422 | 10.3646 | 10.3473 | 10.3403 | 4.09477 | 4.09415 | 4.10111 | 2.53118 | 2.52735 | 2.52134
Acrylic | Dry | 12.51 | 12.51457 | 0.02694556 | 4.662147 | 0.007555014 | 2.684303 | 0.008457898 | 12.72067 | 0.01794362 | 4.962903 | 0.0005510293 | 2.563147 | 0.003890763 | 0.2061 | 0.03237339 | 0.3007567 | 0.007575082 | -0.1211567 | 0.009309891 | 2.682867 | 12.5223 | 12.5368 | 12.4846 | 4.65351 | 4.6654 | 4.66753 | 2.69094 | 2.68719 | 2.67478 | 12.708 | 12.7412 | 12.7128 | 4.96338 | 4.9623 | 4.96303 | 2.56035 | 2.56759 | 2.5615
Acrylic | Dry | 15.07 | 14.98963 | 0.01701186 | 5.593333 | 0.005773503 | 2.680753 | 0.005020183 | 15.28453 | 0.03355016 | 5.901377 | 0.007288075 | 2.58999 | 0.003187366 | 0.2949 | 0.03761671 | 0.3080433 | 0.009297815 | -0.09076333 | 0.005946556 | 2.69114 | 14.97 | 15 | 14.9989 | 5.6 | 5.59 | 5.59 | 2.6751 | 2.68247 | 2.68469 | 15.311 | 15.2958 | 15.2468 | 5.90929 | 5.8999 | 5.89494 | 2.591 | 2.59255 | 2.58642
Acrylic | Dry | 20.02 | 19.89477 | 0.008342861 | 7.348927 | 0.00238496 | 2.707167 | 0.000992841 | 20.188 | 0.03010199 | 7.6677 | 0.007219993 | 2.632867 | 0.00596272 | 0.2932333 | 0.03123673 | 0.3187733 | 0.007603705 | -0.0743 | 0.006044813 | 2.711595 | 19.8854 | 19.8975 | 19.9014 | 7.34803 | 7.34712 | 7.35163 | 2.70622 | 2.7082 | 2.70708 | 20.1689 | 20.2227 | 20.1724 | 7.67584 | 7.66207 | 7.66519 | 2.62758 | 2.63933 | 2.63169
Acrylic | Dry | 24.84 | 24.76747 | 0.02982974 | 9.13147 | 0.002199795 | 2.71232 | 0.003753971 | 25.05337 | 0.0154212 | 9.431637 | 0.01300415 | 2.656317 | 0.005290315 | 0.2859 | 0.03358015 | 0.3001667 | 0.0131889 | -0.05600333 | 0.006486889 | 2.720638 | 24.7992 | 24.74 | 24.7632 | 9.12912 | 9.13181 | 9.13348 | 2.71649 | 2.70921 | 2.71126 | 25.0683 | 25.0543 | 25.0375 | 9.41836 | 9.4322 | 9.44435 | 2.66164 | 2.65625 | 2.65106
Acrylic | Dry | 30.03 | 29.85607 | 0.009901683 | 11.00267 | 0.00363639 | 2.71354 | 0.001780646 | 30.15757 | 0.01424231 | 11.2938 | 0.009512623 | 2.67027 | 0.003325673 | 0.3015 | 0.01734609 | 0.2911333 | 0.01018397 | -0.04327 | 0.003772373 | 2.724098 | 29.8665 | 29.8549 | 29.8468 | 10.9985 | 11.0043 | 11.0052 | 2.71552 | 2.71303 | 2.71207 | 30.1563 | 30.144 | 30.1724 | 11.3013 | 11.297 | 11.2831 | 2.66838 | 2.66832 | 2.67411
Cu | Dry | 10 | 10.01574 | 0.07323804 | 2.257153 | 0.003402122 | 4.424003 | 0.01605937 | 10.31793 | 0.03302489 | 2.640363 | 0.01400138 | 3.90782 | 0.01700358 | 0.3021967 | 0.08033962 | 0.38321 | 0.01440878 | -0.5161833 | 0.02338856 | 4.341717 | 9.98692 | 10.099 | 9.96129 | 2.25428 | 2.25627 | 2.26091 | 4.42962 | 4.4365 | 4.40589 | 10.3205 | 10.3496 | 10.2837 | 2.65425 | 2.64059 | 2.62625 | 3.8883 | 3.91941 | 3.91575
Cu | Dry | 15 | 14.9434 | 0.05088408 | 3.267253 | 0.006233669 | 4.573683 | 0.007706013 | 15.2521 | 0.0173675 | 3.602227 | 0.0411446 | 4.234477 | 0.0518414 | 0.3087 | 0.05376635 | 0.3349733 | 0.04161414 | -0.3392067 | 0.05241101 | 4.573552 | 14.9372 | 14.9971 | 14.8959 | 3.26868 | 3.27265 | 3.26043 | 4.56978 | 4.58256 | 4.56871 | 15.2443 | 15.24 | 15.272 | 3.64606 | 3.59618 | 3.56444 | 4.18104 | 4.23783 | 4.28456
Cu | Dry | 20 | 19.86027 | 0.04512497 | 4.26524 | 0.01508078 | 4.65635 | 0.02091294 | 20.1725 | 0.04578395 | 4.62895 | 0.02774523 | 4.376813 | 0.01290827 | 0.3122333 | 0.06428401 | 0.36371 | 0.03157891 | -0.2795367 | 0.02457589 | 4.625835 | 19.862 | 19.8143 | 19.9045 | 4.28234 | 4.25954 | 4.25384 | 4.63812 | 4.65175 | 4.67918 | 20.2253 | 20.1438 | 20.1484 | 4.60903 | 4.61718 | 4.66064 | 4.38818 | 4.36278 | 4.37948
Cu | Dry | 30 | 29.75353 | 0.04192247 | 6.30158 | 0.00456606 | 4.72159 | 0.009220645 | 30.0627 | 0.01201291 | 6.6439 | 0.01705071 | 4.524877 | 0.01218588 | 0.3091667 | 0.04360967 | 0.34232 | 0.01765151 | -0.1967133 | 0.01528123 | 4.716049 | 29.7326 | 29.8018 | 29.7262 | 6.3067 | 6.29793 | 6.30011 | 4.71445 | 4.732 | 4.71832 | 30.0758 | 30.0522 | 30.0601 | 6.64556 | 6.66006 | 6.62608 | 4.5257 | 4.5123 | 4.53663
Al | Dry | 10.12 | 10.05477 | 0.03895309 | 1.792597 | 0.005061712 | 5.610953 | 0.02645306 | 10.39923 | 0.03247312 | 2.14316 | 0.003148396 | 4.852303 | 0.01830128 | 0.3444667 | 0.05071338 | 0.3505633 | 0.005960984 | -0.75865 | 0.03216677 | 5.578871 | 10.094 | 10.0542 | 10.0161 | 1.79419 | 1.78693 | 1.79667 | 5.62592 | 5.62653 | 5.58041 | 10.3702 | 10.3932 | 10.4343 | 2.14164 | 2.14678 | 2.14106 | 4.84217 | 4.84131 | 4.87343
Al | Dry | 14.95 | 14.9179 | 0.02834378 | 2.464573 | 0.01243936 | 6.05308 | 0.04104095 | 15.18793 | 0.04431414 | 2.835157 | 0.002297484 | 5.357013 | 0.01881934 | 0.2700333 | 0.05260336 | 0.3705833 | 0.01264975 | -0.6960667 | 0.04515005 | 5.949739 | 14.9483 | 14.9132 | 14.8922 | 2.45035 | 2.47342 | 2.46995 | 6.10047 | 6.0294 | 6.02937 | 15.157 | 15.1681 | 15.2387 | 2.8378 | 2.83403 | 2.83364 | 5.34111 | 5.35214 | 5.37779
Al | Dry | 20 | 19.8952 | 0.03273713 | 3.19361 | 0.01136586 | 6.22976 | 0.03240605 | 20.16527 | 0.01731772 | 3.55441 | 0.01821329 | 5.673427 | 0.03328162 | 0.2700667 | 0.03703543 | 0.3608 | 0.02146874 | -0.5563333 | 0.04645232 | 6.166372 | 19.933 | 19.876 | 19.8766 | 3.18063 | 3.20178 | 3.19842 | 6.26698 | 6.20781 | 6.21449 | 20.1453 | 20.1762 | 20.1743 | 3.57282 | 3.55401 | 3.5364 | 5.63849 | 5.67703 | 5.70476
Al | Dry | 30 | 29.76763 | 0.01510177 | 4.69799 | 0.009262618 | 6.336263 | 0.01091502 | 30.01367 | 0.02973589 | 5.018503 | 0.01746398 | 5.98064 | 0.01564335 | 0.2460333 | 0.03335096 | 0.3205133 | 0.01976832 | -0.3556233 | 0.0190749 | 6.341417 | 29.7524 | 29.7826 | 29.7679 | 4.6967 | 4.70783 | 4.68944 | 6.33474 | 6.32619 | 6.34786 | 30.0337 | 29.9795 | 30.0278 | 5.02231 | 4.99945 | 5.03375 | 5.98005 | 5.99657 | 5.9653
Acrylic | Seawater | 10.02 | 9.976753 | 0.03753473 | 3.713557 | 0.007436238 | 2.685917 | 0.01137574 | 10.378 | 0.03973059 | 4.016033 | 0.01442029 | 2.584143 | 0.00473086 | 0.4012467 | 0.05465689 | 0.3024767 | 0.01622474 | -0.1017733 | 0.01232025 | 2.736528 | 10.02 | 9.95265 | 9.95761 | 3.7134 | 3.7062 | 3.72107 | 2.69834 | 2.6834 | 2.67601 | 10.3986 | 10.4032 | 10.3322 | 4.02967 | 4.01749 | 4.00094 | 2.5805 | 2.58949 | 2.58244
Acrylic | Seawater | 12.51 | 12.44797 | 0.02005426 | 4.52852 | 0.009227302 | 2.748803 | 0.002807603 | 12.73683 | 0.02945239 | 4.77135 | 0.009365132 | 2.669447 | 0.008712774 | 0.2888667 | 0.03563168 | 0.24283 | 0.0131472 | -0.07935667 | 0.009153965 | 2.802286 | 12.4711 | 12.4355 | 12.4373 | 4.53801 | 4.52797 | 4.51958 | 2.74815 | 2.74638 | 2.75188 | 12.734 | 12.7676 | 12.7089 | 4.76086 | 4.77432 | 4.77887 | 2.67472 | 2.67423 | 2.65939
Copper | Seawater | 10 | 9.942833 | 0.0186096 | 2.064573 | 0.01051067 | 4.815973 | 0.01571575 | 10.27707 | 0.04087179 | 2.425807 | 0.01371147 | 4.236667 | 0.03295566 | 0.3342333 | 0.04490903 | 0.3612333 | 0.01727654 | -0.5793067 | 0.0365111 | 4.767214 | 9.94577 | 9.92293 | 9.9598 | 2.06807 | 2.05276 | 2.07289 | 4.8092 | 4.83394 | 4.80478 | 10.3213 | 10.2407 | 10.2692 | 2.42679 | 2.439 | 2.41163 | 4.25305 | 4.19873 | 4.25822
[15 empty] | 0.2980163 | 0.03531275 | 0.3325398 | 0.03005867
0
7