## Sheet1
Relative Pressure (P/Po) | Absolute Pressure (mmHg) | Quantity Adsorbed (cm³/g STP) | Pore Width (Å) | Cumulative Volume (cm³/g) | Incremental Volume (cm³/g) | Sample mass | 1.3731 | g
|  |  | 10.90128266 | 0.00145076 | 0.000450956 | Porosity | 0.445598
0.0009719727 | 0.72915 | 1.98754 | 11.79483044 | 0.001963673 | 0.000512913 | Grain density | 2.71 | g/cm3
0.004929047 | 3.701911 | 2.947472 | 12.68837821 | 0.002484901 | 0.000521227 | Total PV | 0.296585 | cm3/g
0.01053994 | 7.920196 | 3.31977 | 13.58192598 | 0.002951315 | 0.000466414 | % micropores | 1.270648
0.03200032 | 24.04737 | 3.774264 | 14.83289338 | 0.003321037 | 0.000369722
0.06156598 | 46.26217 | 4.105393 | 15.90515054 | 0.003563556 | 0.000242519
0.07917338 | 59.49489 | 4.267995 | 17.15611708 | 0.003690177 | 0.000126621
0.1000369 | 75.17033 | 4.431892 | 18.585793 | 0.003739733 | 4.95557e-05
0.1200214 | 90.18451 | 4.578613 | 20.01546978 | 0.003768869 | 2.91364e-05
0.1401376 | 105.2925 | 4.723992 | 21.6238568 | 0.003839039 | 7.01696e-05
0.1602534 | 120.4083 | 4.857479 | 23.41095234 | 0.003997804 | 0.000158765
0.1806919 | 135.7633 | 4.987698 | 25.19804789 | 0.004263289 | 0.000265485
0.2005448 | 150.6709 | 5.116064 | 27.34256221 | 0.004627847 | 0.000364557
0.2491076 | 187.155 | 5.413216 | 29.48707652 | 0.005059082 | 0.000431236
0.3018058 | 226.7513 | 5.739553 | 31.81030107 | 0.005524006 | 0.000464923
0.3503679 | 263.2311 | 6.060124 | 34.31223586 | 0.005993186 | 0.00046918
0.4005137 | 300.9448 | 6.38629 | 36.99287918 | 0.006444452 | 0.000451266
0.4499334 | 338.0796 | 6.710373 | 40.03093956 | 0.006877699 | 0.000433247
0.5006685 | 376.1726 | 7.037981 | 43.24771359 | 0.007303184 | 0.000425485
0.5495701 | 412.9162 | 7.363812 | 46.64319445 | 0.00773009 | 0.000426906
0.5989489 | 449.9895 | 7.702954 | 50.39609578 | 0.008162008 | 0.000431918
0.7044397 | 529.2234 | 8.548172 | 54.32770394 | 0.008595642 | 0.000433635
0.8038277 | 603.9183 | 9.740514 | 58.79544281 | 0.009027381 | 0.000431739
0.8857244 | 665.3609 | 11.54376 | 63.44189191 | 0.009450752 | 0.000423371
0.9367441 | 703.6888 | 13.96583 | 68.44575808 | 0.0098722 | 0.000421447
0.9936674 | 746.3569 | 25.11721 | 73.98575836 | 0.010309494 | 0.000437294
0.9830844 | 738.3519 | 23.57882 | 79.8831723 | 0.010784256 | 0.000474762
0.9765569 | 733.3718 | 22.12954 | 86.31671354 | 0.011285956 | 0.0005017
0.9554076 | 717.4572 | 18.60028 | 93.10767526 | 0.01173585 | 0.000449895
0.9215546 | 692.0291 | 15.68779 | 100.6134779 | 0.012088521 | 0.00035267
0.8970984 | 673.71 | 14.50291 | 108.6554079 | 0.012423153 | 0.000334633
0.8692962 | 652.8515625 | 13.50713 | 117.2334651 | 0.012848197 | 0.000425044
0.8417453 | 632.1333 | 12.73479 | 126.5263702 | 0.013425291 | 0.000577093
0.8146109 | 611.7368 | 12.10934 | 136.7128093 | 0.014161117 | 0.000735827
0.7877061 | 591.5112 | 11.62229 | 147.6140894 | 0.015001864 | 0.000840746
0.4843122 | 363.625 | 7.904177 | 159.4089173 | 0.015833307 | 0.000831443
0.4436771 | 333.1296 | 6.953447 | 172.0973066 | 0.016588077 | 0.00075477
0.3867259 | 290.3639 | 6.467353 | 185.8579369 | 0.017268735 | 0.000680658
0.3347612 | 251.3392 | 6.11323 | 200.6908354 | 0.017878549 | 0.000609814
0.2845529 | 213.6513 | 5.792415 | 216.5959748 | 0.018373892 | 0.000495342
0.2341325 | 175.7775 | 5.484112 | 233.9307962 | 0.01886123 | 0.000487338
0.1858991 | 139.5667 | 5.183874
0.1417257 | 106.4052 | 4.901004