## Sheet1
Relative Pressure (P/Po) | Absolute Pressure (mmHg) | Quantity Adsorbed (cm³/g STP) | Pore Width (Å) | Cumulative Volume (cm³/g) | Incremental Volume (cm³/g) | Sample mass | 1.5272 | g
|  |  | 10.90128266 | 0.001646691 | 0.000515975 | Porosity | 0.448376
0.0009712664 | 0.7278163 | 2.278231 | 11.79483044 | 0.002236387 | 0.000589696 | Grain density | 2.62 | g/cm3
0.004878016 | 3.654785 | 3.365713 | 12.68837821 | 0.002839288 | 0.000602901 | Total PV | 0.3102401 | cm3/g
0.009983872 | 7.47935 | 3.769666 | 13.58192598 | 0.003383274 | 0.000543986 | % micropores | 1.40347
0.03014416 | 22.58551 | 4.311059 | 14.83289338 | 0.003819468 | 0.000436194
0.06044021 | 45.28039 | 4.705106 | 15.90515054 | 0.004109588 | 0.00029012
0.07869908 | 58.96199 | 4.896693 | 17.15611708 | 0.004263639 | 0.000154051
0.1000748 | 74.98724 | 5.09379 | 18.585793 | 0.004323976 | 6.03369e-05
0.1200903 | 89.97655 | 5.25746 | 20.01546978 | 0.004354458 | 3.04814e-05
0.1403758 | 105.1839 | 5.417009 | 21.6238568 | 0.004425256 | 7.07982e-05
0.1603486 | 120.147 | 5.568026 | 23.41095234 | 0.004591388 | 0.000166132
0.1805622 | 135.3085 | 5.715949 | 25.19804789 | 0.004874239 | 0.000282851
0.2004616 | 150.2322 | 5.857535 | 27.34256221 | 0.005265181 | 0.000390942
0.2491137 | 186.7128 | 6.192066 | 29.48707652 | 0.005728402 | 0.000463221
0.302152 | 226.4505 | 6.555132 | 31.81030107 | 0.006229219 | 0.000500817
0.3524493 | 264.1309 | 6.920366 | 34.31223586 | 0.006738525 | 0.000509306
0.400904 | 300.4022 | 7.273336 | 36.99287918 | 0.007234081 | 0.000495556
0.4502182 | 337.3461 | 7.641785 | 40.03093956 | 0.007713503 | 0.000479421
0.5001819 | 374.7953 | 8.012967 | 43.24771359 | 0.008182965 | 0.000469463
0.550494 | 412.5133 | 8.384547 | 46.64319445 | 0.008651018 | 0.000468053
0.599191 | 448.9778 | 8.760531 | 50.39609578 | 0.009127881 | 0.000476863
0.7129663 | 534.2879 | 9.841544 | 54.32770394 | 0.009618137 | 0.000490256
0.8185033 | 613.4083 | 11.46089 | 58.79544281 | 0.010119479 | 0.000501342
0.8900073 | 667.0077 | 13.57124 | 63.44189191 | 0.010614559 | 0.00049508
0.934601 | 700.59 | 16.16123 | 68.44575808 | 0.011099537 | 0.000484978
0.9910264 | 743.0783 | 27.31164 | 73.98575836 | 0.011604696 | 0.000505159
0.979805 | 734.7485 | 26.09674 | 79.8831723 | 0.012178136 | 0.000573439
0.9527466 | 714.5118 | 21.41042 | 86.31671354 | 0.012824271 | 0.000646135
0.9236853 | 692.7923 | 18.64336 | 93.10767526 | 0.013445267 | 0.000620996
0.9016336 | 676.3787 | 17.31772 | 100.6134779 | 0.013952259 | 0.000506992
0.8741661 | 655.8475 | 16.12893 | 108.6554079 | 0.014393332 | 0.000441073
0.8460043 | 634.7207 | 15.1436 | 117.2334651 | 0.014885284 | 0.000491953
0.8180568 | 613.7429 | 14.37095 | 126.5263702 | 0.015518285 | 0.000633001
0.790673 | 593.2357 | 13.74606 | 136.7128093 | 0.016326436 | 0.000808151
0.4939739 | 370.639 | 9.678904 | 147.6140894 | 0.017282596 | 0.00095616
0.4554308 | 341.7351 | 8.083175 | 159.4089173 | 0.018281661 | 0.000999065
0.3900964 | 292.7033 | 7.418616 | 172.0973066 | 0.019210074 | 0.000928413
0.3361826 | 252.2723 | 7.011954 | 185.8579369 | 0.020046844 | 0.000836814
0.2853906 | 214.1634 | 6.656409 | 200.6908354 | 0.020794941 | 0.000748053
0.2351862 | 176.4968 | 6.307453 | 216.5959748 | 0.021404609 | 0.000609668
0.1868108 | 140.1884 | 5.978292 | 233.9307962 | 0.021998347 | 0.000593738
0.1431005 | 107.4005 | 5.664342