## Sheet1
Spread Sheet to do the calculations of the averages of index measures and phase relations of specimen
Water Content Data from trimmings | [7 empty] | DSS |  |  | Triax
tare mass | 9.72 | 9.57 | 9.85 |  |  |  |  | 34.84 | 6.349553 | 0.006349553 | -0.04 | -0.007305936 | -7.305936e-06
tare + wet sample | 63.27 | 58.09 | 56.24 |  |  |  |  | -4.68 | -0.8529251 | -0.0008529251 | 1.36 | 0.2484018 | 0.0002484018
tare + dry sample | 53.12 | 48.9 | 47.44 |  |  |  |  | 2.083 | 0.3796246 |  | -2.51 | -0.4584475 | -0.0004584475
[8 empty] | -0.001 | -0.000182249 |  | 1.863 | 0.340274
water content (%) | 23.3871 | 23.36639 | 23.41048 |  |  |  |  | 5.487 |  |  | 1.108 | 0.2023744
average | 23.38799 | [9 empty] | 5.475
standard Deviation | 0.02206078
Specimen Measurements and phase calculations | [13 empty] | Torvanes Strength
| CRS0023 | CRS0025 | CRS0026
Wet soil and cutter mass (initial) | 461.03 | 464.84 | 464.53 | Shoe size
Cutter Mass | 370.1 | 370.2 | 370.1 | small | 2.5
Initial Wet Mass | 90.93 | 94.64 | 94.43 | standard | 1
Initial Height | 2.413 | 2.413 | 2.413 | large | 0.2
Area | 19.26755 | 19.26755 | 19.26755 | Choice = | 1
Final dry Mass and tare | 79.32 | 87.1 | 86.32 | Trials | Readings | Strengths
Final tare mass | 9.57 | 9.81 | 9.85 | 1st | 0.35 | 0.35
Dry Mass | 69.75 | 77.29 | 76.47 | 2nd | 0.34 | 0.34
Specific Gravity | 2.704 | 2.617 | 2.711 | 3rd | 0.34 | 0.34
|  |  |  | 4th | 0.36 | 0.36
Inital Water Content (%) | 30.36559 | 22.44792 | 23.48633 | 5th | 0.37
Initial Void Ratio | 0.8456368 | 0.6119968 | 0.6878047 | 6th | 0.36
Inital Saturation (%) | 97.09672 | 95.99104 | 92.57199 | 7th | 0.23
Wet Density (gm/cc) | 1.955795 | 2.035593 | 2.031076 |  | 0.2
Dry Density (gm/cc) | 1.500239 | 1.662415 | 1.644778 | AVERAGE |  | 0.3475 | 0.86875
|  |  |  | STAND. DEV. |  | 0.009574271 | 0.02393568
Height of solids | 1.307408 | 1.496901 | 1.429668
Porosity | 0.4581816 | 0.3796514 | 0.4075144
Volume of solids | 25.19055 | 28.84162 | 27.54619