## Results
Project | IODP372 |  | Grain density | 2.69 | g/cm3 |  | Hydrometer | H151 |  | Volume | 1000 | cm3
Borehole | U1517C |  | Soil mass | 44.21 | g |  | Number | 723406 |  | Area | 28.27 | cm2
Sample | 15H-2 |  | Dispersant mass | 5 | g |  | Volume | 65 | cm3
Location | 73.17 mbsf | [5 empty] | H @ 1035 | 7.65 | cm
[7 empty] | H @ 1000 | 16.92 | cm
Date | 2019-07-29 | [5 empty] | Meniscus | 0.2 | g/l
Tested by | HD
|  |  |  | Time | Reading | Water + dispersant | Temp | Viscosity | Reading depth | % Finer | Diameter
D75 | 0.01616113 | mm |  | min | g/cm3 | g/cm3 | °C | g·s/cm2 | cm |  | mm
D50 | 0.004976841 | mm |  | 0.25 | 1030 | 1004 | 22 | 9.798511e-06 | 7.771686 | 93.60917 | 0.07353345 |  | 0 | 0 | 0 | 8.165514 | 0 | 0
D25 | 0.001052173 | mm |  | 0.5 | 1029 | 1004 | 22 | 9.798511e-06 | 8.036543 | 90.00882 | 0.05287458 |  | 0 | 0 | 0 | 0 | 0 | 0
|  |  |  | 1 | 1028 | 1004 | 22 | 9.798511e-06 | 8.3014 | 86.40847 | 0.03799907 |  | 0 | 0 | 0 | 0 | 0 | 0
% sand | 8.165514 |  |  | 2 | 1027 | 1004 | 22 | 9.798511e-06 | 8.566257 | 82.80811 | 0.02729467 |  | 0 | 0 | 0 | 0 | 0 | 0
% silt (3.8 μm) | 48.20049 |  |  | 3 | 1026.4 | 1004 | 22 | 9.798511e-06 | 8.725171 | 80.6479 | 0.02249177 |  | 0 | 0 | 0 | 0 | 0 | 0
% clay (3.8 μm) | 43.63399 |  |  | 4 | 1025.8 | 1004 | 22 | 9.798511e-06 | 8.884086 | 78.48769 | 0.01965503 |  | 0.01616113 | 0 | 0 | 0 | 0 | 0
% silt (2 μm) | 57.62487 |  |  | 8 | 1024.2 | 1004 | 22 | 9.798511e-06 | 9.307857 | 72.72713 | 0.01422582 |  | 0 | 0 | 0 | 0 | 0 | 0
% clay (2 μm) | 34.20961 |  |  | 16 | 1022.8 | 1004 | 22 | 9.798511e-06 | 9.678657 | 67.68663 | 0.01025758 |  | 0 | 0 | 0 | 0 | 0 | 0
|  |  |  | 32 | 1020.2 | 1004 | 22 | 9.798511e-06 | 10.36729 | 58.32572 | 0.0075068 |  | 0 | 0 | 0 | 0 | 0 | 0
|  |  |  | 60 | 1019 | 1004 | 22 | 9.798511e-06 | 10.68511 | 54.00529 | 0.005565591 |  | 0 | 0.004976841 | 0 | 0 | 0 | 0
|  |  |  | 90 | 1017.2 | 1004 | 22 | 9.798511e-06 | 11.16186 | 47.52466 | 0.004644557 |  | 0 | 0 | 0 | 0 | 0 | 0
|  |  |  | 120 | 1016.4 | 1004 | 22 | 9.798511e-06 | 11.37374 | 44.64437 | 0.004060303 |  | 0 | 0 | 0 | 0 | 0 | 43.63399
|  |  |  | 240 | 1015 | 1004 | 22 | 9.798511e-06 | 11.74454 | 39.60388 | 0.002917493 |  | 0 | 0 | 0 | 0 | 34.20961 | 0
|  |  |  | 1448 | 1011.6 | 1004 | 21.6 | 9.894524e-06 | 12.64506 | 27.36268 | 0.001238485 |  | 0 | 0 | 0.001052173 | 0 | 0 | 0
|  |  |  | 2981 | 1010.2 | 1004 | 21.7 | 9.870399e-06 | 13.01586 | 22.32219 | 0.0008746615 |  | 0 | 0 | 0 | 0 | 0 | 0
|  |  |  | 4277 | 1009.4 | 1004 | 21.6 | 9.894524e-06 | 13.22774 | 19.44191 | 0.0007370348 |  | 0 | 0 | 0 | 0 | 0 | 0
[13 empty] | 0 | 0 | 0 | 0 | 0 | 0
[13 empty] | 0 | 0 | 0 | 0 | 0 | 0
[13 empty] | 0 | 0 | 0 | 0 | 0 | 0
[13 empty] | 0 | 0 | 0 | 0 | 0 | 0
[13 empty] | 0 | 0 | 0 | 0 | 0 | 0
[13 empty] | 0 | 0 | 0 | 0 | 0 | 0
[13 empty] | 0 | 0 | 0 | 0 | 0 | 0
[13 empty] | 0 | 0 | 0 | 0 | 0 | 0
[13 empty] | 0 | 0 | 0 | 0 | 0 | 0
[13 empty] | 0 | 0 | 0 | 0 | 0 | 0