## Sheet1
Relative Pressure (P/Po) | Absolute Pressure (mmHg) | Quantity Adsorbed (cm³/g STP) | Pore Width (Å) | Cumulative Volume (cm³/g) | Incremental Volume (cm³/g) | Sample mass | 1.5584 | g
|  |  | 10.90128266 | 0.000842053 | 0.000305791 | Porosity | 0.418163
0.0009701392 | 0.7245311 | 1.351459 | 11.79483044 | 0.001205893 | 0.00036384 | Grain density | 2.68 | g/cm3
0.005030298 | 3.759796 | 2.02567 | 12.68837821 | 0.001584087 | 0.000378194 | Total PV | 0.2681696 | cm3/g
0.009922671 | 7.419608 | 2.260717 | 13.58192598 | 0.001923283 | 0.000339196 | % micropores | 0.9264569
0.0307045 | 22.96391 | 2.595408 | 14.83289338 | 0.002187859 | 0.000264576
0.06230215 | 46.5993 | 2.854078 | 15.90515054 | 0.00235499 | 0.000167131
0.07943991 | 59.41831 | 2.973601 | 17.15611708 | 0.002436038 | 8.10486e-05
0.1003437 | 75.04797 | 3.096132 | 18.585793 | 0.002464199 | 2.81605e-05
0.1199148 | 89.69564 | 3.209624 | 20.01546978 | 0.002484698 | 2.04989e-05
0.1396586 | 104.4731 | 3.31564 | 21.6238568 | 0.002543751 | 5.90535e-05
0.1601523 | 119.7986 | 3.414775 | 23.41095234 | 0.002673955 | 0.000130203
0.18051 | 135.0278 | 3.517957 | 25.19804789 | 0.0028841 | 0.000210145
0.2007597 | 150.1872 | 3.610978 | 27.34256221 | 0.003163592 | 0.000279492
0.249598 | 186.7281 | 3.836928 | 29.48707652 | 0.00348558 | 0.000321988
0.3006927 | 224.9581 | 4.073551 | 31.81030107 | 0.003828753 | 0.000343173
0.3512459 | 262.805 | 4.316291 | 34.31223586 | 0.004177158 | 0.000348405
0.4001184 | 299.359 | 4.558493 | 36.99287918 | 0.004514666 | 0.000337508
0.4497577 | 336.5166 | 4.806185 | 40.03093956 | 0.004838886 | 0.00032422
0.4999049 | 374.0435 | 5.050078125 | 43.24771359 | 0.005155406 | 0.00031652
0.5496841 | 411.2537 | 5.294885 | 46.64319445 | 0.005472327 | 0.000316921
0.6004311 | 449.2635 | 5.55888 | 50.39609578 | 0.005797611 | 0.000325283
0.7204491 | 539.0082 | 6.314791 | 54.32770394 | 0.006134355 | 0.000336744
0.8317427 | 622.233 | 7.496924 | 58.79544281 | 0.006479157 | 0.000344802
0.8747002 | 654.519 | 7.944114 | 63.44189191 | 0.006807649 | 0.000328492
0.9067884 | 678.4537 | 9.140808 | 68.44575808 | 0.007088152 | 0.000280503
0.9302831 | 696.0681 | 10.22412 | 73.98575836 | 0.007313897 | 0.000225745
0.9942665 | 743.8742 | 18.97538 | 79.8831723 | 0.007553073 | 0.000239176
0.9835173 | 735.8369 | 17.54 | 86.31671354 | 0.007901813 | 0.00034874
0.9753379 | 729.6027 | 16.27934 | 93.10767526 | 0.008378341 | 0.000476528
0.9481571 | 709.2864 | 13.49167 | 100.6134779 | 0.008921678 | 0.000543337
0.925694 | 692.4506 | 12.20066 | 108.6554079 | 0.009488505 | 0.000566827
0.8979601 | 671.715 | 11.1199 | 117.2334651 | 0.01002739 | 0.000538902
0.8686905 | 649.7941 | 10.32417 | 126.5263702 | 0.010518451 | 0.000491044
0.8396854 | 628.1636 | 9.730126 | 136.7128093 | 0.010967729 | 0.000449278
0.8133201 | 608.3834 | 9.257078 | 147.6140894 | 0.011369085 | 0.000401356
0.7874091 | 588.9567 | 8.875383 | 159.4089173 | 0.011688731 | 0.000319646
0.484214 | 362.1217 | 5.709187 | 172.0973066 | 0.012033423 | 0.000344692
0.4418631 | 330.4528 | 4.969144
0.3856349 | 288.3772 | 4.61687
0.3339512 | 249.7288 | 4.354506
0.2837063 | 212.1396 | 4.112646
0.2334455 | 174.5374 | 3.878993
0.1852504 | 138.4936 | 3.655837
0.1410705 | 105.4713 | 3.439029