## Sheet1
Spread Sheet to do the calculations of the averages of index measures and phase relations of specimen
Water Content Data from trimmings | [7 empty] | DSS |  |  | Triax
tare mass | 9.84 | 9.71 | 9.5 |  |  |  |  | 34.84 | 6.349553 | 0.006349553 | -0.04 | -0.007305936 | -7.305936e-06
tare + wet sample | 125.17 | 89.83 | 51.13 |  |  |  |  | -4.68 | -0.8529251 | -0.0008529251 | 1.36 | 0.2484018 | 0.0002484018
tare + dry sample | 100.27 | 72.07 | 42.19 |  |  |  |  | 2.083 | 0.3796246 |  | -2.51 | -0.4584475 | -0.0004584475
[8 empty] | -0.001 | -0.000182249 |  | 1.863 | 0.340274
water content (%) | 27.53511 | 28.47979 | 27.34781 |  |  |  |  | 5.487 |  |  | 1.108 | 0.2023744
average | 27.78757 | [9 empty] | 5.475
standard Deviation | 0.6067526
Specimen Measurements and phase calculations | [13 empty] | Torvanes Strength
| CRS0013 | CRS0014
Wet soil and cutter mass (initial) | 458.05 | 457.73 |  | Shoe size
Cutter Mass | 370.3 | 370.3 |  | small | 2.5
Initial Wet Mass | 87.75 | 87.43 |  | standard | 1
Initial Height | 2.413 | 2.413 |  | large | 0.2
Area | 19.26755 | 19.26755 |  | Choice = | 1
Final dry Mass and tare | 75.14 | 76.47 |  | Trials | Readings | Strengths
Final tare mass | 9.5 | 9.5 |  | 1st | 0.35 | 0.35
Dry Mass | 65.64 | 66.97 |  | 2nd | 0.34 | 0.34
Specific Gravity | 2.67 | 2.7 |  | 3rd | 0.34 | 0.34
|  |  |  | 4th | 0.36 | 0.36
Inital Water Content (%) | 33.68373 | 30.55099 |  | 5th | 0.37
Initial Void Ratio | 0.93654 | 0.9194077 |  | 6th | 0.36
Inital Saturation (%) | 96.0296 | 89.71828 |  | 7th | 0.23
Wet Density (gm/cc) | 1.887397 | 1.880514 |  |  | 0.2
Dry Density (gm/cc) | 1.411838 | 1.440444 |  | AVERAGE |  | 0.3475 | 0.86875
|  |  |  | STAND. DEV. |  | 0.009574271 | 0.02393568
Height of solids | 1.246037 | 1.257159
Porosity | 0.4836151 | 0.479006
Volume of solids | 24.00808 | 24.22237