## input
Micromeritics Instrument Corp | [5 empty] | ¦ | Micromeritics Instrument Corp | [5 empty] | ¦ | Micromeritics Instrument Corp |  |  |  | ¦ | Micromeritics Instrument Corp |  |  |  | ¦ | Micromeritics Instrument Corp |  |  |  | ¦ | Micromeritics Instrument Corp |  |  |  | ¦ | Micromeritics Instrument Corp
AutoPore IV 9500 V1.10 | Serial: 1431 | Port: 2/1 | Page 1 |  |  | ¦ | AutoPore IV 9500 V1.10 | Serial: 1431 | Port: 2/1 | Page 1 |  |  | ¦ | AutoPore IV 9500 V1.10 | Serial: 1431 | Port: 2/1 | Page 1 | ¦ | AutoPore IV 9500 V1.10 | Serial: 1431 | Port: 2/1 | Page 1 | ¦ | AutoPore IV 9500 V1.10 | Serial: 1431 | Port: 2/1 | Page 1 | ¦ | AutoPore IV 9500 V1.10 | Serial: 1431 | Port: 2/1 | Page 1 | ¦ | AutoPore IV 9500 V1.10 | Serial: 1431 | Port: 2/1 | Page 1
[6 empty] | ¦ | [6 empty] | ¦ |  |  |  |  | ¦ |  |  |  |  | ¦ |  |  |  |  | ¦ |  |  |  |  | ¦
[6 empty] | ¦ | [6 empty] | ¦ |  |  |  |  | ¦ |  |  |  |  | ¦ |  |  |  |  | ¦ |  |  |  |  | ¦
Sample ID: | 28F-4 (107-112 cm) |  |  |  |  | ¦ | Sample ID: | 28F-4 (107-112 cm) |  |  |  |  | ¦ | Sample ID: | 28F-4 (107-112 cm) |  |  | ¦ | Sample ID: | 28F-4 (107-112 cm) |  |  | ¦ | Sample ID: | 28F-4 (107-112 cm) |  |  | ¦ | Sample ID: | 28F-4 (107-112 cm) |  |  | ¦ | Sample ID: | 28F-4 (107-112 cm)
Operator: | Glen Baum |  |  |  |  | ¦ | Operator: | Glen Baum |  |  |  |  | ¦ | Operator: | Glen Baum |  |  | ¦ | Operator: | Glen Baum |  |  | ¦ | Operator: | Glen Baum |  |  | ¦ | Operator: | Glen Baum |  |  | ¦ | Operator: | Glen Baum
Submitter: | Michael Nole |  |  |  |  | ¦ | Submitter: | Michael Nole |  |  |  |  | ¦ | Submitter: | Michael Nole |  |  | ¦ | Submitter: | Michael Nole |  |  | ¦ | Submitter: | Michael Nole |  |  | ¦ | Submitter: | Michael Nole |  |  | ¦ | Submitter: | Michael Nole
File: | C:\9500\DATA\2018\000-438.SMP |  |  |  |  | ¦ | File: | C:\9500\DATA\2018\000-438.SMP |  |  |  |  | ¦ | File: | C:\9500\DATA\2018\000-438.SMP |  |  | ¦ | File: | C:\9500\DATA\2018\000-438.SMP |  |  | ¦ | File: | C:\9500\DATA\2018\000-438.SMP |  |  | ¦ | File: | C:\9500\DATA\2018\000-438.SMP |  |  | ¦ | File: | C:\9500\DATA\2018\000-438.SMP
[6 empty] | ¦ | [6 empty] | ¦ |  |  |  |  | ¦ |  |  |  |  | ¦ |  |  |  |  | ¦ |  |  |  |  | ¦
[6 empty] | ¦ | [6 empty] | ¦ |  |  |  |  | ¦ |  |  |  |  | ¦ |  |  |  |  | ¦ |  |  |  |  | ¦
LP Analysis Time: | 6/12/2018 7:25:45AM | Sample Weight: | 5.7150 g |  |  | ¦ | LP Analysis Time: | 6/12/2018 7:25:45AM | Sample Weight: | 5.7150 g |  |  | ¦ | LP Analysis Time: | 6/12/2018 7:25:45AM | Sample Weight: | 5.7150 g | ¦ | LP Analysis Time: | 6/12/2018 7:25:45AM | Sample Weight: | 5.7150 g | ¦ | LP Analysis Time: | 6/12/2018 7:25:45AM | Sample Weight: | 5.7150 g | ¦ | LP Analysis Time: | 6/12/2018 7:25:45AM | Sample Weight: | 5.7150 g | ¦ | LP Analysis Time: | 6/12/2018 7:25:45AM | Sample Weight: | 5.7150 g
HP Analysis Time: | 6/12/2018 8:18:53AM | Correction Type: | Blank |  |  | ¦ | HP Analysis Time: | 6/12/2018 8:18:53AM | Correction Type: | Blank |  |  | ¦ | HP Analysis Time: | 6/12/2018 8:18:53AM | Correction Type: | Blank | ¦ | HP Analysis Time: | 6/12/2018 8:18:53AM | Correction Type: | Blank | ¦ | HP Analysis Time: | 6/12/2018 8:18:53AM | Correction Type: | Blank | ¦ | HP Analysis Time: | 6/12/2018 8:18:53AM | Correction Type: | Blank | ¦ | HP Analysis Time: | 6/12/2018 8:18:53AM | Correction Type: | Blank
Report Time: | 6/12/2018 8:18:53AM | Show Neg. Int: | No |  |  | ¦ | Report Time: | 6/12/2018 8:18:53AM | Show Neg. Int: | No |  |  | ¦ | Report Time: | 6/12/2018 8:18:54AM | Show Neg. Int: | No | ¦ | Report Time: | 6/12/2018 8:18:54AM | Show Neg. Int: | No | ¦ | Report Time: | 6/12/2018 8:18:54AM | Show Neg. Int: | No | ¦ | Report Time: | 6/12/2018 8:18:54AM | Show Neg. Int: | No | ¦ | Report Time: | 6/12/2018 8:18:54AM | Show Neg. Int: | No
[6 empty] | ¦ | [6 empty] | ¦ |  |  |  |  | ¦ |  |  |  |  | ¦ |  |  |  |  | ¦ |  |  |  |  | ¦
[6 empty] | ¦ | [6 empty] | ¦ |  |  |  |  | ¦ |  |  |  |  | ¦ |  |  |  |  | ¦ |  |  |  |  | ¦
[6 empty] | ¦ | [6 empty] | ¦ |  |  |  |  | ¦ |  |  |  |  | ¦ |  |  |  |  | ¦ |  |  |  |  | ¦
[6 empty] | ¦ | [6 empty] | ¦ |  |  |  |  | ¦ |  |  |  |  | ¦ |  |  |  |  | ¦ |  |  |  |  | ¦
[6 empty] | ¦ | [6 empty] | ¦ |  |  |  |  | ¦ |  |  |  |  | ¦ |  |  |  |  | ¦ |  |  |  |  | ¦
[6 empty] | ¦ | [6 empty] | ¦ |  |  |  |  | ¦ |  |  |  |  | ¦ |  |  |  |  | ¦ |  |  |  |  | ¦
[6 empty] | ¦ | [6 empty] | ¦ |  |  |  |  | ¦ |  |  |  |  | ¦ |  |  |  |  | ¦ |  |  |  |  | ¦
Summary Report | [5 empty] | ¦ | Tabular Report | [5 empty] | ¦ | Cumulative Intrusion vs Pore size |  |  |  | ¦ | Incremental Intrusion vs Pore size |  |  |  | ¦ | Cumulative Pore Area vs Pore size |  |  |  | ¦ | Cumulative Intrusion vs Pressure |  |  |  | ¦ | Incremental Intrusion vs Pressure
Penetrometer parameters | [5 empty] | ¦ | [6 empty] | ¦ |  |  |  |  | ¦ |  |  |  |  | ¦ |  |  |  |  | ¦ |  |  |  |  | ¦
[6 empty] | ¦ | Pressure (psia) | Mean Diameter (µm) | Cumulative Pore Volume (mL/g) | Incremental Pore Volume (mL/g) | Cumulative Pore Area (m²/g) | Incremental Pore Area (m²/g) | ¦ |  |  |  |  | ¦ |  |  |  |  | ¦ |  |  |  |  | ¦ |  |  |  |  | ¦
Penetrometer: | 0470 - (25) 15 Bulb, 4.185 Stem, Solid |  |  |  |  | ¦ | 0.5752 | 314.4381 | 0 | 0 | 0 | 0 | ¦ | Intrusion for Cycle 1 |  | Extrusion for Cycle 1 |  | ¦ | Intrusion for Cycle 1 |  | Extrusion for Cycle 1 |  | ¦ | Intrusion for Cycle 1 |  | Extrusion for Cycle 1 |  | ¦ | Intrusion for Cycle 1 |  | Extrusion for Cycle 1 |  | ¦ | Intrusion for Cycle 1 |  | Extrusion for Cycle 1
[6 empty] | ¦ | 2.0441 | 201.4597 | 0.0057913 | 0.0057913 | 0.00011499 | 0.00011499 | ¦ | Pore size Diameter (µm) | Cumulative Intrusion (mL/g) | Pore size Diameter (µm) | Cumulative Intrusion (mL/g) | ¦ | Pore size Diameter (µm) | Incremental Intrusion (mL/g) | Pore size Diameter (µm) | Incremental Intrusion (mL/g) | ¦ | Pore size Diameter (µm) | Cumulative Pore Area (m²/g) | Pore size Diameter (µm) | Cumulative Pore Area (m²/g) | ¦ | Pressure (psia) | Cumulative Intrusion (mL/g) | Pressure (psia) | Cumulative Intrusion (mL/g) | ¦ | Pressure (psia) | Incremental Intrusion (mL/g) | Pressure (psia) | Incremental Intrusion (mL/g)
[6 empty] | ¦ | 3.0115 | 74.2693 | 0.0073406 | 0.0015492 | 0.00019843 | 8.3439e-05 | ¦ | 314.4381 | 0 | 0.0030236 | 0.25906 | ¦ | 314.4381 | 0 | 0.0030236 | 0 | ¦ | 314.4381 | 0 | 0.0030236 | 6.2455 | ¦ | 0.5752 | 0 | 59818.1055 | 0.25906 | ¦ | 0.5752 | 0 | 59818.1055 | 0
Pen. Constant: | 34.480 | µL/pF | Pen. Weight: | 72.6500 | g | ¦ | 4.0036 | 52.6163 | 0.0085516 | 0.001211 | 0.00029049 | 9.2064e-05 | ¦ | 88.4813 | 0.0057913 | 0.0039233 | 0.25388 | ¦ | 88.4813 | 0.0057913 | 0.0039233 | 0.0051757 | ¦ | 88.4813 | 0.00011499 | 0.0039233 | 0.2852 | ¦ | 2.0441 | 0.0057913 | 46100.25 | 0.25388 | ¦ | 2.0441 | 0.0057913 | 46100.25 | 0.0051757
Stem Volume: | 4.1850 | mL | Max. Head Pressure: | 4.4500 | psia | ¦ | 5.4958 | 39.0425 | 0.0098159 | 0.0012643 | 0.00042002 | 0.00012953 | ¦ | 60.0574 | 0.0073406 | 0.0050943 | 0.25388 | ¦ | 60.0574 | 0.0015492 | 0.0050943 | 0 | ¦ | 60.0574 | 0.00019843 | 0.0050943 | 0.2852 | ¦ | 3.0115 | 0.0073406 | 35503.2344 | 0.25388 | ¦ | 3.0115 | 0.0015492 | 35503.2344 | 0
Pen. Volume: | 19.1760 | mL | Assembly Weight: | 286.8680 | g | ¦ | 6.0278 | 31.4574 | 0.013845 | 0.0040294 | 0.00093239 | 0.00051237 | ¦ | 45.1753 | 0.0085516 | 0.0066204 | 0.25388 | ¦ | 45.1753 | 0.001211 | 0.0066204 | 0 | ¦ | 45.1753 | 0.00029049 | 0.0066204 | 0.2852 | ¦ | 4.0036 | 0.0085516 | 27319.2891 | 0.25388 | ¦ | 4.0036 | 0.001211 | 27319.2891 | 0
[6 empty] | ¦ | 7.5016 | 27.0575 | 0.014855 | 0.0010096 | 0.0010817 | 0.00014926 | ¦ | 32.9097 | 0.0098159 | 0.0086055 | 0.25388 | ¦ | 32.9097 | 0.0012643 | 0.0086055 | 0 | ¦ | 32.9097 | 0.00042002 | 0.0086055 | 0.2852 | ¦ | 5.4958 | 0.0098159 | 21017.1016 | 0.25388 | ¦ | 5.4958 | 0.0012643 | 21017.1016 | 0
[6 empty] | ¦ | 8.5015 | 22.6921 | 0.015457 | 0.00060154 | 0.0011877 | 0.00010604 | ¦ | 30.0051 | 0.013845 | 0.011288 | 0.25388 | ¦ | 30.0051 | 0.0040294 | 0.011288 | 0 | ¦ | 30.0051 | 0.00093239 | 0.011288 | 0.2852 | ¦ | 6.0278 | 0.013845 | 16022.5723 | 0.25388 | ¦ | 6.0278 | 0.0040294 | 16022.5723 | 0
Hg Parameters | [5 empty] | ¦ | 10.4914 | 19.2568 | 0.01629 | 0.0008339 | 0.0013609 | 0.00017322 | ¦ | 24.1099 | 0.014855 | 0.01456 | 0.25388 | ¦ | 24.1099 | 0.0010096 | 0.01456 | 0 | ¦ | 24.1099 | 0.0010817 | 0.01456 | 0.2852 | ¦ | 7.5016 | 0.014855 | 12421.7754 | 0.25388 | ¦ | 7.5016 | 0.0010096 | 12421.7754 | 0
[6 empty] | ¦ | 12.9762 | 15.5886 | 0.017071 | 0.00078091 | 0.0015613 | 0.00020038 | ¦ | 21.2744 | 0.015457 | 0.018797 | 0.25388 | ¦ | 21.2744 | 0.00060154 | 0.018797 | 0 | ¦ | 21.2744 | 0.0011877 | 0.018797 | 0.2852 | ¦ | 8.5015 | 0.015457 | 9622.1562 | 0.25388 | ¦ | 8.5015 | 0.00060154 | 9622.1562 | 0
Adv. Contact Angle: | 130.000 | degrees | Rec. Contact Angle: | 130.000 | degrees | ¦ | 15.9723 | 12.6308 | 0.017767 | 0.00069569 | 0.0017816 | 0.00022031 | ¦ | 17.2392 | 0.01629 | 0.02471 | 0.25388 | ¦ | 17.2392 | 0.0008339 | 0.02471 | 0 | ¦ | 17.2392 | 0.0013609 | 0.02471 | 0.2852 | ¦ | 10.4914 | 0.01629 | 7319.4883 | 0.25388 | ¦ | 10.4914 | 0.0008339 | 7319.4883 | 0
Hg Surface Tension: | 485.000 | dynes/cm | Hg Density: | 13.5335 | g/mL | ¦ | 20.0221 | 10.1784 | 0.018642 | 0.00087496 | 0.0021254 | 0.00034385 | ¦ | 13.9381 | 0.017071 | 0.031671 | 0.25388 | ¦ | 13.9381 | 0.00078091 | 0.031671 | 0 | ¦ | 13.9381 | 0.0015613 | 0.031671 | 0.2852 | ¦ | 12.9762 | 0.017071 | 5710.7188 | 0.25388 | ¦ | 12.9762 | 0.00078091 | 5710.7188 | 0
[6 empty] | ¦ | 24.9832 | 8.1363 | 0.019384 | 0.00074181 | 0.0024901 | 0.00036469 | ¦ | 11.3236 | 0.017767 | 0.042025 | 0.25388 | ¦ | 11.3236 | 0.00069569 | 0.042025 | 0 | ¦ | 11.3236 | 0.0017816 | 0.042025 | 0.2852 | ¦ | 15.9723 | 0.017767 | 4303.6895 | 0.25388 | ¦ | 15.9723 | 0.00069569 | 4303.6895 | 0
[6 empty] | ¦ | 29.9759 | 6.6365 | 0.019537 | 0.00015326 | 0.0025825 | 9.2375e-05 | ¦ | 9.0332 | 0.018642 | 0.054742 | 0.25388 | ¦ | 9.0332 | 0.00087496 | 0.054742 | 0 | ¦ | 9.0332 | 0.0021254 | 0.054742 | 0.2852 | ¦ | 20.0221 | 0.018642 | 3303.948 | 0.25388 | ¦ | 20.0221 | 0.00087496 | 3303.948 | 0
User Parameters | [5 empty] | ¦ | 39.2411 | 5.3213 | 0.020218 | 0.0006808 | 0.0030943 | 0.00051175 | ¦ | 7.2394 | 0.019384 | 0.069479 | 0.25388 | ¦ | 7.2394 | 0.00074181 | 0.069479 | 0 | ¦ | 7.2394 | 0.0024901 | 0.069479 | 0.2852 | ¦ | 24.9832 | 0.019384 | 2603.1377 | 0.25388 | ¦ | 24.9832 | 0.00074181 | 2603.1377 | 0
[6 empty] | ¦ | 48.1889 | 4.1811 | 0.020891 | 0.00067344 | 0.0037385 | 0.00064426 | ¦ | 6.0336 | 0.019537 | 0.090318 | 0.25388 | ¦ | 6.0336 | 0.00015326 | 0.090318 | 0 | ¦ | 6.0336 | 0.0025825 | 0.090318 | 0.2852 | ¦ | 29.9759 | 0.019537 | 2002.5282 | 0.25388 | ¦ | 29.9759 | 0.00015326 | 2002.5282 | 0
Param 1: | 0.000 | Param 2: | 0.000 | Param 3: | 0.000 | ¦ | 57.7107 | 3.4436 | 0.021699 | 0.00080797 | 0.004677 | 0.00093852 | ¦ | 4.609 | 0.020218 | 0.12039 | 0.25388 | ¦ | 4.609 | 0.0006808 | 0.12039 | 0 | ¦ | 4.609 | 0.0030943 | 0.12039 | 0.2852 | ¦ | 39.2411 | 0.020218 | 1502.2791 | 0.25388 | ¦ | 39.2411 | 0.0006808 | 1502.2791 | 0
[6 empty] | ¦ | 73.0439 | 2.805 | 0.022957 | 0.001258 | 0.0064709 | 0.0017939 | ¦ | 3.7532 | 0.020891 | 0.15053 | 0.25221 | ¦ | 3.7532 | 0.00067344 | 0.15053 | 0.0016708 | ¦ | 3.7532 | 0.0037385 | 0.15053 | 0.23586 | ¦ | 48.1889 | 0.020891 | 1201.5454 | 0.25221 | ¦ | 48.1889 | 0.00067344 | 1201.5454 | 0.0016708
[6 empty] | ¦ | 87.5471 | 2.271 | 0.023967 | 0.0010095 | 0.008249 | 0.0017781 | ¦ | 3.134 | 0.021699 | 0.20059 | 0.24934 | ¦ | 3.134 | 0.00080797 | 0.20059 | 0.0028677 | ¦ | 3.134 | 0.004677 | 0.20059 | 0.17053 | ¦ | 57.7107 | 0.021699 | 901.636 | 0.24934 | ¦ | 57.7107 | 0.00080797 | 901.636 | 0.0028677
Low Pressure: | [5 empty] | ¦ | 112.3801 | 1.8376 | 0.025746 | 0.0017789 | 0.012121 | 0.0038722 | ¦ | 2.4761 | 0.022957 | 0.2574 | 0.24644 | ¦ | 2.4761 | 0.001258 | 0.2574 | 0.0028966 | ¦ | 2.4761 | 0.0064709 | 0.2574 | 0.11993 | ¦ | 73.0439 | 0.022957 | 702.6527 | 0.24644 | ¦ | 73.0439 | 0.001258 | 702.6527 | 0.0028966
[6 empty] | ¦ | 137.6425 | 1.4617 | 0.027691 | 0.0019457 | 0.017446 | 0.0053245 | ¦ | 2.0659 | 0.023967 | 0.36031 | 0.24202 | ¦ | 2.0659 | 0.0010095 | 0.36031 | 0.0044261 | ¦ | 2.0659 | 0.008249 | 0.36031 | 0.062609 | ¦ | 87.5471 | 0.023967 | 501.9606 | 0.24202 | ¦ | 87.5471 | 0.0010095 | 501.9606 | 0.0044261
Evacuation Pressure: | 50 | µmHg |  |  |  | ¦ | 172.7003 | 1.1806 | 0.03165 | 0.0039588 | 0.030858 | 0.013412 | ¦ | 1.6094 | 0.025746 | 0.45016 | 0.23848 | ¦ | 1.6094 | 0.0017789 | 0.45016 | 0.0035429 | ¦ | 1.6094 | 0.012121 | 0.45016 | 0.027638 | ¦ | 112.3801 | 0.025746 | 401.7719 | 0.23848 | ¦ | 112.3801 | 0.0017789 | 401.7719 | 0.0035429
Evacuation Time: | 5 | mins |  |  |  | ¦ | 217.9272 | 0.9386 | 0.043034 | 0.011384 | 0.079374 | 0.048516 | ¦ | 1.314 | 0.027691 | 0.60099 | 0.23365 | ¦ | 1.314 | 0.0019457 | 0.60099 | 0.0048254 | ¦ | 1.314 | 0.017446 | 0.60099 | -0.0090865 | ¦ | 137.6425 | 0.027691 | 300.9404 | 0.23365 | ¦ | 137.6425 | 0.0019457 | 300.9404 | 0.0048254
Mercury Filling Pressure: | 0.58 | psia |  |  |  | ¦ | 267.8684 | 0.75256 | 0.062414 | 0.019379 | 0.18238 | 0.10301 | ¦ | 1.0473 | 0.03165 | 0.75059 | 0.22999 | ¦ | 1.0473 | 0.0039588 | 0.75059 | 0.0036558 | ¦ | 1.0473 | 0.030858 | 0.75059 | -0.030725 | ¦ | 172.7003 | 0.03165 | 240.9631 | 0.22999 | ¦ | 172.7003 | 0.0039588 | 240.9631 | 0.0036558
Equilibration Time: | 10 | secs |  |  |  | ¦ | 328.1381 | 0.61319 | 0.086767 | 0.024353 | 0.34124 | 0.15886 | ¦ | 0.82993 | 0.043034 | 0.94404 | 0.22558 | ¦ | 0.82993 | 0.011384 | 0.94404 | 0.004416 | ¦ | 0.82993 | 0.079374 | 0.94404 | -0.051572 | ¦ | 217.9272 | 0.043034 | 191.5843 | 0.22558 | ¦ | 217.9272 | 0.011384 | 191.5843 | 0.004416
[6 empty] | ¦ | 418.4504 | 0.4917 | 0.11614 | 0.029371 | 0.58018 | 0.23893 | ¦ | 0.6752 | 0.062414 | 1.2305 | 0.22014 | ¦ | 0.6752 | 0.019379 | 1.2305 | 0.0054374 | ¦ | 0.6752 | 0.18238 | 1.2305 | -0.071576 | ¦ | 267.8684 | 0.062414 | 146.9823 | 0.22014 | ¦ | 267.8684 | 0.019379 | 146.9823 | 0.0054374
[6 empty] | ¦ | 517.9623 | 0.3907 | 0.14083 | 0.024696 | 0.83301 | 0.25283 | ¦ | 0.55118 | 0.086767 | 1.6229 | 0.21428 | ¦ | 0.55118 | 0.024353 | 1.6229 | 0.00586 | ¦ | 0.55118 | 0.34124 | 1.6229 | -0.088005 | ¦ | 328.1381 | 0.086767 | 111.4437 | 0.21428 | ¦ | 328.1381 | 0.024353 | 111.4437 | 0.00586
High Pressure: | [5 empty] | ¦ | 637.7408 | 0.31639 | 0.16307 | 0.022239 | 1.1142 | 0.28116 | ¦ | 0.43222 | 0.11614 | 2.1062 | 0.20849 | ¦ | 0.43222 | 0.029371 | 2.1062 | 0.0057874 | ¦ | 0.43222 | 0.58018 | 2.1062 | -0.10042 | ¦ | 418.4504 | 0.11614 | 85.8725 | 0.20849 | ¦ | 418.4504 | 0.029371 | 85.8725 | 0.0057874
[6 empty] | ¦ | 797.2044 | 0.25524 | 0.18352 | 0.020445 | 1.4346 | 0.3204 | ¦ | 0.34918 | 0.14083 | 2.7014 | 0.20263 | ¦ | 0.34918 | 0.024696 | 2.7014 | 0.0058624 | ¦ | 0.34918 | 0.83301 | 2.7014 | -0.11018 | ¦ | 517.9623 | 0.14083 | 66.953 | 0.20263 | ¦ | 517.9623 | 0.024696 | 66.953 | 0.0058624
Equilibration Time: | 10 | secs |  |  |  | ¦ | 987.9028 | 0.20498 | 0.1993 | 0.015782 | 1.7426 | 0.30798 | ¦ | 0.2836 | 0.16307 | 3.4863 | 0.19681 | ¦ | 0.2836 | 0.022239 | 3.4863 | 0.0058246 | ¦ | 0.2836 | 1.1142 | 3.4863 | -0.11771 | ¦ | 637.7408 | 0.16307 | 51.8782 | 0.19681 | ¦ | 637.7408 | 0.022239 | 51.8782 | 0.0058246
[6 empty] | ¦ | 1197.12 | 0.16708 | 0.21069 | 0.01139 | 2.0152 | 0.27268 | ¦ | 0.22687 | 0.18352 | 5.7267 | 0.1874 | ¦ | 0.22687 | 0.020445 | 5.7267 | 0.009408 | ¦ | 0.22687 | 1.4346 | 5.7267 | -0.12588 | ¦ | 797.2044 | 0.18352 | 31.5825 | 0.1874 | ¦ | 797.2044 | 0.020445 | 31.5825 | 0.009408
[6 empty] | ¦ | 1497.7056 | 0.13592 | 0.22109 | 0.010397 | 2.3212 | 0.30598 | ¦ | 0.18308 | 0.1993 | 10.8957 | 0.17702 | ¦ | 0.18308 | 0.015782 | 10.8957 | 0.010382 | ¦ | 0.18308 | 1.7426 | 10.8957 | -0.13087 | ¦ | 987.9028 | 0.1993 | 16.5996 | 0.17702 | ¦ | 987.9028 | 0.015782 | 16.5996 | 0.010382
Blank Correction Sample: C:\9500\DATA\9410DATA\000-183.SMP Blank Correction ID: Blank Correction for PEN 25-0470 | [5 empty] | ¦ | 1897.1304 | 0.10805 | 0.22961 | 0.0085202 | 2.6366 | 0.31542 | ¦ | 0.15108 | 0.21069 |  |  | ¦ | 0.15108 | 0.01139 |  |  | ¦ | 0.15108 | 2.0152 |  |  | ¦ | 1197.12 | 0.21069 |  |  | ¦ | 1197.12 | 0.01139
Intrusion Data Summary | [5 empty] | ¦ | 2346.0076 | 0.086215 | 0.23548 | 0.0058768 | 2.9093 | 0.27266 | ¦ | 0.12076 | 0.22109 |  |  | ¦ | 0.12076 | 0.010397 |  |  | ¦ | 0.12076 | 2.3212 |  |  | ¦ | 1497.7056 | 0.22109 |  |  | ¦ | 1497.7056 | 0.010397
[6 empty] | ¦ | 2893.9187 | 0.069796 | 0.24018 | 0.0047008 | 3.1787 | 0.2694 | ¦ | 0.095335 | 0.22961 |  |  | ¦ | 0.095335 | 0.0085202 |  |  | ¦ | 0.095335 | 2.6366 |  |  | ¦ | 1897.1304 | 0.22961 |  |  | ¦ | 1897.1304 | 0.0085202
Total Intrusion Volume = | 0.2591 | mL/g |  |  |  | ¦ | 3592.511 | 0.056421 | 0.24413 | 0.0039434 | 3.4583 | 0.27957 | ¦ | 0.077094 | 0.23548 |  |  | ¦ | 0.077094 | 0.0058768 |  |  | ¦ | 0.077094 | 2.9093 |  |  | ¦ | 2346.0076 | 0.23548 |  |  | ¦ | 2346.0076 | 0.0058768
Total Pore Area = | 6.246 | m²/g |  |  |  | ¦ | 4489.3218 | 0.045316 | 0.24734 | 0.0032133 | 3.7419 | 0.28363 | ¦ | 0.062498 | 0.24018 |  |  | ¦ | 0.062498 | 0.0047008 |  |  | ¦ | 0.062498 | 3.1787 |  |  | ¦ | 2893.9187 | 0.24018 |  |  | ¦ | 2893.9187 | 0.0047008
Median Pore Diameter (Volume) = | 0.3857 | µm |  |  |  | ¦ | 5581.9961 | 0.036344 | 0.25017 | 0.0028261 | 4.0529 | 0.31104 | ¦ | 0.050345 | 0.24413 |  |  | ¦ | 0.050345 | 0.0039434 |  |  | ¦ | 0.050345 | 3.4583 |  |  | ¦ | 3592.511 | 0.24413 |  |  | ¦ | 3592.511 | 0.0039434
Median Pore Diameter (Area) = | 0.0652 | µm |  |  |  | ¦ | 6877.6821 | 0.029349 | 0.25205 | 0.0018787 | 4.309 | 0.25605 | ¦ | 0.040287 | 0.24734 |  |  | ¦ | 0.040287 | 0.0032133 |  |  | ¦ | 0.040287 | 3.7419 |  |  | ¦ | 4489.3218 | 0.24734 |  |  | ¦ | 4489.3218 | 0.0032133
Average Pore Diameter (4V/A) = | 0.1659 | µm |  |  |  | ¦ | 8574.7822 | 0.023695 | 0.25411 | 0.0020609 | 4.6569 | 0.34792 | ¦ | 0.032401 | 0.25017 |  |  | ¦ | 0.032401 | 0.0028261 |  |  | ¦ | 0.032401 | 4.0529 |  |  | ¦ | 5581.9961 | 0.25017 |  |  | ¦ | 5581.9961 | 0.0028261
Bulk Density at 0.58 psia = | 1.5161 | g/mL |  |  |  | ¦ | 10569.499 | 0.019102 | 0.2552 | 0.0010927 | 4.8857 | 0.22881 | ¦ | 0.026297 | 0.25205 |  |  | ¦ | 0.026297 | 0.0018787 |  |  | ¦ | 0.026297 | 4.309 |  |  | ¦ | 6877.6821 | 0.25205 |  |  | ¦ | 6877.6821 | 0.0018787
Apparent (skeletal) Density at 59818.11 psia = | 2.4967 | g/mL |  |  |  | ¦ | 13166.0801 | 0.015424 | 0.25613 | 0.00093359 | 5.1278 | 0.24211 | ¦ | 0.021092 | 0.25411 |  |  | ¦ | 0.021092 | 0.0020609 |  |  | ¦ | 0.021092 | 4.6569 |  |  | ¦ | 8574.7822 | 0.25411 |  |  | ¦ | 8574.7822 | 0.0020609
Porosity = | 39.2751 | % |  |  |  | ¦ | 14766.5469 | 0.012993 | 0.25624 | 0.00010571 | 5.1604 | 0.032544 | ¦ | 0.017112 | 0.2552 |  |  | ¦ | 0.017112 | 0.0010927 |  |  | ¦ | 0.017112 | 4.8857 |  |  | ¦ | 10569.499 | 0.2552 |  |  | ¦ | 10569.499 | 0.0010927
Stem Volume Used = | 37 | % |  |  |  | ¦ | 16361.9775 | 0.011651 | 0.25688 | 0.00063789 | 5.3794 | 0.219 | ¦ | 0.013737 | 0.25613 |  |  | ¦ | 0.013737 | 0.00093359 |  |  | ¦ | 0.013737 | 5.1278 |  |  | ¦ | 13166.0801 | 0.25613 |  |  | ¦ | 13166.0801 | 0.00093359
[6 empty] | ¦ | 19958.0332 | 0.010058 | 0.25906 | 0.002178 | 6.2455 | 0.86619 | ¦ | 0.012248 | 0.25624 |  |  | ¦ | 0.012248 | 0.00010571 |  |  | ¦ | 0.012248 | 5.1604 |  |  | ¦ | 14766.5469 | 0.25624 |  |  | ¦ | 14766.5469 | 0.00010571
[6 empty] | ¦ | 24987.7559 | 0.0081501 | 0.25906 | 0 | 6.2455 | 0 | ¦ | 0.011054 | 0.25688 |  |  | ¦ | 0.011054 | 0.00063789 |  |  | ¦ | 0.011054 | 5.3794 |  |  | ¦ | 16361.9775 | 0.25688 |  |  | ¦ | 16361.9775 | 0.00063789
[6 empty] | ¦ | 29992.9746 | 0.0066341 | 0.25906 | 0 | 6.2455 | 0 | ¦ | 0.0090622 | 0.25906 |  |  | ¦ | 0.0090622 | 0.002178 |  |  | ¦ | 0.0090622 | 6.2455 |  |  | ¦ | 19958.0332 | 0.25906 |  |  | ¦ | 19958.0332 | 0.002178
[6 empty] | ¦ | 34991.6211 | 0.0055995 | 0.25906 | 0 | 6.2455 | 0 | ¦ | 0.0072381 | 0.25906 |  |  | ¦ | 0.0072381 | 0 |  |  | ¦ | 0.0072381 | 6.2455 |  |  | ¦ | 24987.7559 | 0.25906 |  |  | ¦ | 24987.7559 | 0
[6 empty] | ¦ | 39991.6602 | 0.0048456 | 0.25906 | 0 | 6.2455 | 0 | ¦ | 0.0060302 | 0.25906 |  |  | ¦ | 0.0060302 | 0 |  |  | ¦ | 0.0060302 | 6.2455 |  |  | ¦ | 29992.9746 | 0.25906 |  |  | ¦ | 29992.9746 | 0
[6 empty] | ¦ | 44932.5703 | 0.0042739 | 0.25906 | 0 | 6.2455 | 0 | ¦ | 0.0051688 | 0.25906 |  |  | ¦ | 0.0051688 | 0 |  |  | ¦ | 0.0051688 | 6.2455 |  |  | ¦ | 34991.6211 | 0.25906 |  |  | ¦ | 34991.6211 | 0
[6 empty] | ¦ | 49933.7344 | 0.0038236 | 0.25906 | 0 | 6.2455 | 0 | ¦ | 0.0045225 | 0.25906 |  |  | ¦ | 0.0045225 | 0 |  |  | ¦ | 0.0045225 | 6.2455 |  |  | ¦ | 39991.6602 | 0.25906 |  |  | ¦ | 39991.6602 | 0
[6 empty] | ¦ | 54916.0312 | 0.0034578 | 0.25906 | 0 | 6.2455 | 0 | ¦ | 0.0040252 | 0.25906 |  |  | ¦ | 0.0040252 | 0 |  |  | ¦ | 0.0040252 | 6.2455 |  |  | ¦ | 44932.5703 | 0.25906 |  |  | ¦ | 44932.5703 | 0
[6 empty] | ¦ | 59818.1055 | 0.0031585 | 0.25906 | 0 | 6.2455 | 0 | ¦ | 0.0036221 | 0.25906 |  |  | ¦ | 0.0036221 | 0 |  |  | ¦ | 0.0036221 | 6.2455 |  |  | ¦ | 49933.7344 | 0.25906 |  |  | ¦ | 49933.7344 | 0
[6 empty] | ¦ | 46100.25 | 0.0034734 | 0.25388 | -0.0051757 | 0.2852 | -5.9603 | ¦ | 0.0032935 | 0.25906 |  |  | ¦ | 0.0032935 | 0 |  |  | ¦ | 0.0032935 | 6.2455 |  |  | ¦ | 54916.0312 | 0.25906 |  |  | ¦ | 54916.0312 | 0
[6 empty] | ¦ | 35503.2344 | 0.0045088 | 0.25388 | 0 | 0.2852 | 0 | ¦ | 0.0030236 | 0.25906 |  |  | ¦ | 0.0030236 | 0 |  |  | ¦ | 0.0030236 | 6.2455 |  |  | ¦ | 59818.1055 | 0.25906 |  |  | ¦ | 59818.1055 | 0
[6 empty] | ¦ | 27319.2891 | 0.0058573 | 0.25388 | 0 | 0.2852 | 0 | ¦ |  |  |  |  | ¦ |  |  |  |  | ¦ |  |  |  |  | ¦ |  |  |  |  | ¦
[6 empty] | ¦ | 21017.1016 | 0.007613 | 0.25388 | 0 | 0.2852 | 0 | ¦
[6 empty] | ¦ | 16022.5723 | 0.0099468 | 0.25388 | 0 | 0.2852 | 0 | ¦
[6 empty] | ¦ | 12421.7754 | 0.012924 | 0.25388 | 0 | 0.2852 | 0 | ¦
[6 empty] | ¦ | 9622.1562 | 0.016678 | 0.25388 | 0 | 0.2852 | 0 | ¦
[6 empty] | ¦ | 7319.4883 | 0.021753 | 0.25388 | 0 | 0.2852 | 0 | ¦
[6 empty] | ¦ | 5710.7188 | 0.02819 | 0.25388 | 0 | 0.2852 | 0 | ¦
[6 empty] | ¦ | 4303.6895 | 0.036848 | 0.25388 | 0 | 0.2852 | 0 | ¦
[6 empty] | ¦ | 3303.948 | 0.048383 | 0.25388 | 0 | 0.2852 | 0 | ¦
[6 empty] | ¦ | 2603.1377 | 0.06211 | 0.25388 | 0 | 0.2852 | 0 | ¦
[6 empty] | ¦ | 2002.5282 | 0.079898 | 0.25388 | 0 | 0.2852 | 0 | ¦
[6 empty] | ¦ | 1502.2791 | 0.10536 | 0.25388 | 0 | 0.2852 | 0 | ¦
[6 empty] | ¦ | 1201.5454 | 0.13546 | 0.25221 | -0.0016708 | 0.23586 | -0.049337 | ¦
[6 empty] | ¦ | 901.636 | 0.17556 | 0.24934 | -0.0028677 | 0.17053 | -0.065338 | ¦
[6 empty] | ¦ | 702.6527 | 0.229 | 0.24644 | -0.0028966 | 0.11993 | -0.050596 | ¦
[6 empty] | ¦ | 501.9606 | 0.30886 | 0.24202 | -0.0044261 | 0.062609 | -0.057322 | ¦
[6 empty] | ¦ | 401.7719 | 0.40524 | 0.23848 | -0.0035429 | 0.027638 | -0.034971 | ¦
[6 empty] | ¦ | 300.9404 | 0.52558 | 0.23365 | -0.0048254 | -0.0090865 | -0.036725 | ¦
[6 empty] | ¦ | 240.9631 | 0.67579 | 0.22999 | -0.0036558 | -0.030725 | -0.021639 | ¦
[6 empty] | ¦ | 191.5843 | 0.84731 | 0.22558 | -0.004416 | -0.051572 | -0.020847 | ¦
[6 empty] | ¦ | 146.9823 | 1.0873 | 0.22014 | -0.0054374 | -0.071576 | -0.020004 | ¦
[6 empty] | ¦ | 111.4437 | 1.4267 | 0.21428 | -0.00586 | -0.088005 | -0.016429 | ¦
[6 empty] | ¦ | 85.8725 | 1.8646 | 0.20849 | -0.0057874 | -0.10042 | -0.012416 | ¦
[6 empty] | ¦ | 66.953 | 2.4038 | 0.20263 | -0.0058624 | -0.11018 | -0.0097553 | ¦
[6 empty] | ¦ | 51.8782 | 3.0938 | 0.19681 | -0.0058246 | -0.11771 | -0.0075306 | ¦
[6 empty] | ¦ | 31.5825 | 4.6065 | 0.1874 | -0.009408 | -0.12588 | -0.0081694 | ¦
[6 empty] | ¦ | 16.5996 | 8.3112 | 0.17702 | -0.010382 | -0.13087 | -0.0049968 | ¦
[6 empty] | ¦ | [6 empty] | ¦
[6 empty] | ¦ | [6 empty] | ¦