## input
Micromeritics Instrument Corp | [5 empty] | ¦ | Micromeritics Instrument Corp | [5 empty] | ¦ | Micromeritics Instrument Corp |  |  |  | ¦ | Micromeritics Instrument Corp |  |  |  | ¦ | Micromeritics Instrument Corp |  |  |  | ¦ | Micromeritics Instrument Corp |  |  |  | ¦ | Micromeritics Instrument Corp
AutoPore IV 9500 V1.10 | Serial: 1431 | Port: 2/1 | Page 1 |  |  | ¦ | AutoPore IV 9500 V1.10 | Serial: 1431 | Port: 2/1 | Page 1 |  |  | ¦ | AutoPore IV 9500 V1.10 | Serial: 1431 | Port: 2/1 | Page 1 | ¦ | AutoPore IV 9500 V1.10 | Serial: 1431 | Port: 2/1 | Page 1 | ¦ | AutoPore IV 9500 V1.10 | Serial: 1431 | Port: 2/1 | Page 1 | ¦ | AutoPore IV 9500 V1.10 | Serial: 1431 | Port: 2/1 | Page 1 | ¦ | AutoPore IV 9500 V1.10 | Serial: 1431 | Port: 2/1 | Page 1
[6 empty] | ¦ | [6 empty] | ¦ |  |  |  |  | ¦ |  |  |  |  | ¦ |  |  |  |  | ¦ |  |  |  |  | ¦
[6 empty] | ¦ | [6 empty] | ¦ |  |  |  |  | ¦ |  |  |  |  | ¦ |  |  |  |  | ¦ |  |  |  |  | ¦
Sample ID: | 26F-2 (85-90 cm) |  |  |  |  | ¦ | Sample ID: | 26F-2 (85-90 cm) |  |  |  |  | ¦ | Sample ID: | 26F-2 (85-90 cm) |  |  | ¦ | Sample ID: | 26F-2 (85-90 cm) |  |  | ¦ | Sample ID: | 26F-2 (85-90 cm) |  |  | ¦ | Sample ID: | 26F-2 (85-90 cm) |  |  | ¦ | Sample ID: | 26F-2 (85-90 cm)
Operator: | Glen Baum |  |  |  |  | ¦ | Operator: | Glen Baum |  |  |  |  | ¦ | Operator: | Glen Baum |  |  | ¦ | Operator: | Glen Baum |  |  | ¦ | Operator: | Glen Baum |  |  | ¦ | Operator: | Glen Baum |  |  | ¦ | Operator: | Glen Baum
Submitter: | Michael Nole |  |  |  |  | ¦ | Submitter: | Michael Nole |  |  |  |  | ¦ | Submitter: | Michael Nole |  |  | ¦ | Submitter: | Michael Nole |  |  | ¦ | Submitter: | Michael Nole |  |  | ¦ | Submitter: | Michael Nole |  |  | ¦ | Submitter: | Michael Nole
File: | C:\9500\DATA\2018\000-443.SMP |  |  |  |  | ¦ | File: | C:\9500\DATA\2018\000-443.SMP |  |  |  |  | ¦ | File: | C:\9500\DATA\2018\000-443.SMP |  |  | ¦ | File: | C:\9500\DATA\2018\000-443.SMP |  |  | ¦ | File: | C:\9500\DATA\2018\000-443.SMP |  |  | ¦ | File: | C:\9500\DATA\2018\000-443.SMP |  |  | ¦ | File: | C:\9500\DATA\2018\000-443.SMP
[6 empty] | ¦ | [6 empty] | ¦ |  |  |  |  | ¦ |  |  |  |  | ¦ |  |  |  |  | ¦ |  |  |  |  | ¦
[6 empty] | ¦ | [6 empty] | ¦ |  |  |  |  | ¦ |  |  |  |  | ¦ |  |  |  |  | ¦ |  |  |  |  | ¦
LP Analysis Time: | 6/14/2018 8:24:12AM | Sample Weight: | 6.0420 g |  |  | ¦ | LP Analysis Time: | 6/14/2018 8:24:12AM | Sample Weight: | 6.0420 g |  |  | ¦ | LP Analysis Time: | 6/14/2018 8:24:12AM | Sample Weight: | 6.0420 g | ¦ | LP Analysis Time: | 6/14/2018 8:24:12AM | Sample Weight: | 6.0420 g | ¦ | LP Analysis Time: | 6/14/2018 8:24:12AM | Sample Weight: | 6.0420 g | ¦ | LP Analysis Time: | 6/14/2018 8:24:12AM | Sample Weight: | 6.0420 g | ¦ | LP Analysis Time: | 6/14/2018 8:24:12AM | Sample Weight: | 6.0420 g
HP Analysis Time: | 6/14/2018 9:19:23AM | Correction Type: | Blank |  |  | ¦ | HP Analysis Time: | 6/14/2018 9:19:23AM | Correction Type: | Blank |  |  | ¦ | HP Analysis Time: | 6/14/2018 9:19:23AM | Correction Type: | Blank | ¦ | HP Analysis Time: | 6/14/2018 9:19:23AM | Correction Type: | Blank | ¦ | HP Analysis Time: | 6/14/2018 9:19:23AM | Correction Type: | Blank | ¦ | HP Analysis Time: | 6/14/2018 9:19:23AM | Correction Type: | Blank | ¦ | HP Analysis Time: | 6/14/2018 9:19:23AM | Correction Type: | Blank
Report Time: | 6/14/2018 9:19:23AM | Show Neg. Int: | No |  |  | ¦ | Report Time: | 6/14/2018 9:19:23AM | Show Neg. Int: | No |  |  | ¦ | Report Time: | 6/14/2018 9:19:23AM | Show Neg. Int: | No | ¦ | Report Time: | 6/14/2018 9:19:23AM | Show Neg. Int: | No | ¦ | Report Time: | 6/14/2018 9:19:23AM | Show Neg. Int: | No | ¦ | Report Time: | 6/14/2018 9:19:23AM | Show Neg. Int: | No | ¦ | Report Time: | 6/14/2018 9:19:23AM | Show Neg. Int: | No
[6 empty] | ¦ | [6 empty] | ¦ |  |  |  |  | ¦ |  |  |  |  | ¦ |  |  |  |  | ¦ |  |  |  |  | ¦
[6 empty] | ¦ | [6 empty] | ¦ |  |  |  |  | ¦ |  |  |  |  | ¦ |  |  |  |  | ¦ |  |  |  |  | ¦
[6 empty] | ¦ | [6 empty] | ¦ |  |  |  |  | ¦ |  |  |  |  | ¦ |  |  |  |  | ¦ |  |  |  |  | ¦
[6 empty] | ¦ | [6 empty] | ¦ |  |  |  |  | ¦ |  |  |  |  | ¦ |  |  |  |  | ¦ |  |  |  |  | ¦
[6 empty] | ¦ | [6 empty] | ¦ |  |  |  |  | ¦ |  |  |  |  | ¦ |  |  |  |  | ¦ |  |  |  |  | ¦
[6 empty] | ¦ | [6 empty] | ¦ |  |  |  |  | ¦ |  |  |  |  | ¦ |  |  |  |  | ¦ |  |  |  |  | ¦
[6 empty] | ¦ | [6 empty] | ¦ |  |  |  |  | ¦ |  |  |  |  | ¦ |  |  |  |  | ¦ |  |  |  |  | ¦
Summary Report | [5 empty] | ¦ | Tabular Report | [5 empty] | ¦ | Cumulative Intrusion vs Pore size |  |  |  | ¦ | Incremental Intrusion vs Pore size |  |  |  | ¦ | Cumulative Pore Area vs Pore size |  |  |  | ¦ | Cumulative Intrusion vs Pressure |  |  |  | ¦ | Incremental Intrusion vs Pressure
Penetrometer parameters | [5 empty] | ¦ | [6 empty] | ¦ |  |  |  |  | ¦ |  |  |  |  | ¦ |  |  |  |  | ¦ |  |  |  |  | ¦
[6 empty] | ¦ | Pressure (psia) | Mean Diameter (µm) | Cumulative Pore Volume (mL/g) | Incremental Pore Volume (mL/g) | Cumulative Pore Area (m²/g) | Incremental Pore Area (m²/g) | ¦ |  |  |  |  | ¦ |  |  |  |  | ¦ |  |  |  |  | ¦ |  |  |  |  | ¦
Penetrometer: | 0470 - (25) 15 Bulb, 4.185 Stem, Solid |  |  |  |  | ¦ | 0.57582 | 314.0987 | 0 | 0 | 0 | 0 | ¦ | Intrusion for Cycle 1 |  | Extrusion for Cycle 1 |  | ¦ | Intrusion for Cycle 1 |  | Extrusion for Cycle 1 |  | ¦ | Intrusion for Cycle 1 |  | Extrusion for Cycle 1 |  | ¦ | Intrusion for Cycle 1 |  | Extrusion for Cycle 1 |  | ¦ | Intrusion for Cycle 1 |  | Extrusion for Cycle 1
[6 empty] | ¦ | 2.0415 | 201.3463 | 0.011429 | 0.011429 | 0.00022706 | 0.00022706 | ¦ | Pore size Diameter (µm) | Cumulative Intrusion (mL/g) | Pore size Diameter (µm) | Cumulative Intrusion (mL/g) | ¦ | Pore size Diameter (µm) | Incremental Intrusion (mL/g) | Pore size Diameter (µm) | Incremental Intrusion (mL/g) | ¦ | Pore size Diameter (µm) | Cumulative Pore Area (m²/g) | Pore size Diameter (µm) | Cumulative Pore Area (m²/g) | ¦ | Pressure (psia) | Cumulative Intrusion (mL/g) | Pressure (psia) | Cumulative Intrusion (mL/g) | ¦ | Pressure (psia) | Incremental Intrusion (mL/g) | Pressure (psia) | Incremental Intrusion (mL/g)
[6 empty] | ¦ | 3.0079 | 74.3613 | 0.013185 | 0.0017555 | 0.00032149 | 9.4432e-05 | ¦ | 314.0987 | 0 | 0.0030237 | 0.21672 | ¦ | 314.0987 | 0 | 0.0030237 | 0 | ¦ | 314.0987 | 0 | 0.0030237 | 4.7208 | ¦ | 0.57582 | 0 | 59815.1367 | 0.21672 | ¦ | 0.57582 | 0 | 59815.1367 | 0
Pen. Constant: | 34.480 | µL/pF | Pen. Weight: | 72.5880 | g | ¦ | 4.0159 | 52.5826 | 0.014439 | 0.0012545 | 0.00041692 | 9.5432e-05 | ¦ | 88.5939 | 0.011429 | 0.0039234 | 0.21251 | ¦ | 88.5939 | 0.011429 | 0.0039234 | 0.0042045 | ¦ | 88.5939 | 0.00022706 | 0.0039234 | -0.12095 | ¦ | 2.0415 | 0.011429 | 46099.0273 | 0.21251 | ¦ | 2.0415 | 0.011429 | 46099.0273 | 0.0042045
Stem Volume: | 4.1850 | mL | Max. Head Pressure: | 4.4500 | psia | ¦ | 5.4946 | 38.9765 | 0.015666 | 0.0012267 | 0.00054282 | 0.00012589 | ¦ | 60.1288 | 0.013185 | 0.0050938 | 0.21251 | ¦ | 60.1288 | 0.0017555 | 0.0050938 | 0 | ¦ | 60.1288 | 0.00032149 | 0.0050938 | -0.12095 | ¦ | 3.0079 | 0.013185 | 35506.8594 | 0.21251 | ¦ | 3.0079 | 0.0017555 | 35506.8594 | 0
Pen. Volume: | 19.1760 | mL | Assembly Weight: | 288.4830 | g | ¦ | 6.0284 | 31.4593 | 0.016077 | 0.00041045 | 0.000595 | 5.2188e-05 | ¦ | 45.0364 | 0.014439 | 0.0066225 | 0.21251 | ¦ | 45.0364 | 0.0012545 | 0.0066225 | 0 | ¦ | 45.0364 | 0.00041692 | 0.0066225 | -0.12095 | ¦ | 4.0159 | 0.014439 | 27310.4453 | 0.21251 | ¦ | 4.0159 | 0.0012545 | 27310.4453 | 0
[6 empty] | ¦ | 7.4909 | 27.0733 | 0.016942 | 0.00086544 | 0.00072287 | 0.00012787 | ¦ | 32.9166 | 0.015666 | 0.0086064 | 0.21251 | ¦ | 32.9166 | 0.0012267 | 0.0086064 | 0 | ¦ | 32.9166 | 0.00054282 | 0.0086064 | -0.12095 | ¦ | 5.4946 | 0.015666 | 21015.0137 | 0.21251 | ¦ | 5.4946 | 0.0012267 | 21015.0137 | 0
[6 empty] | ¦ | 8.4896 | 22.7243 | 0.017291 | 0.00034904 | 0.00078431 | 6.144e-05 | ¦ | 30.0021 | 0.016077 | 0.01129 | 0.21251 | ¦ | 30.0021 | 0.00041045 | 0.01129 | 0 | ¦ | 30.0021 | 0.000595 | 0.01129 | -0.12095 | ¦ | 6.0284 | 0.016077 | 16020.252 | 0.21251 | ¦ | 6.0284 | 0.00041045 | 16020.252 | 0
Hg Parameters | [5 empty] | ¦ | 10.4905 | 19.2723 | 0.018059 | 0.0007683 | 0.00094377 | 0.00015946 | ¦ | 24.1446 | 0.016942 | 0.014555 | 0.21251 | ¦ | 24.1446 | 0.00086544 | 0.014555 | 0 | ¦ | 24.1446 | 0.00072287 | 0.014555 | -0.12095 | ¦ | 7.4909 | 0.016942 | 12426.4873 | 0.21251 | ¦ | 7.4909 | 0.00086544 | 12426.4873 | 0
[6 empty] | ¦ | 12.9747 | 15.5902 | 0.018778 | 0.00071866 | 0.0011282 | 0.00018439 | ¦ | 21.304 | 0.017291 | 0.018799 | 0.21251 | ¦ | 21.304 | 0.00034904 | 0.018799 | 0 | ¦ | 21.304 | 0.00078431 | 0.018799 | -0.12095 | ¦ | 8.4896 | 0.017291 | 9620.8682 | 0.21251 | ¦ | 8.4896 | 0.00034904 | 9620.8682 | 0
Adv. Contact Angle: | 130.000 | degrees | Rec. Contact Angle: | 130.000 | degrees | ¦ | 15.9611 | 12.6356 | 0.019406 | 0.00062821 | 0.001327 | 0.00019887 | ¦ | 17.2406 | 0.018059 | 0.024723 | 0.21251 | ¦ | 17.2406 | 0.0007683 | 0.024723 | 0 | ¦ | 17.2406 | 0.00094377 | 0.024723 | -0.12095 | ¦ | 10.4905 | 0.018059 | 7315.5063 | 0.21251 | ¦ | 10.4905 | 0.0007683 | 7315.5063 | 0
Hg Surface Tension: | 485.000 | dynes/cm | Hg Density: | 13.5335 | g/mL | ¦ | 20.0251 | 10.1817 | 0.020154 | 0.00074732 | 0.0016206 | 0.00029359 | ¦ | 13.9397 | 0.018778 | 0.031632 | 0.21251 | ¦ | 13.9397 | 0.00071866 | 0.031632 | 0 | ¦ | 13.9397 | 0.0011282 | 0.031632 | -0.12095 | ¦ | 12.9747 | 0.018778 | 5717.7886 | 0.21251 | ¦ | 12.9747 | 0.00071866 | 5717.7886 | 0
[6 empty] | ¦ | 24.9995 | 8.1333 | 0.020865 | 0.00071131 | 0.0019704 | 0.00034983 | ¦ | 11.3315 | 0.019406 | 0.041984 | 0.21251 | ¦ | 11.3315 | 0.00062821 | 0.041984 | 0 | ¦ | 11.3315 | 0.001327 | 0.041984 | -0.12095 | ¦ | 15.9611 | 0.019406 | 4307.9668 | 0.21251 | ¦ | 15.9611 | 0.00062821 | 4307.9668 | 0
[6 empty] | ¦ | 29.9881 | 6.6329 | 0.02101 | 0.00014536 | 0.0020581 | 8.7661e-05 | ¦ | 9.0318 | 0.020154 | 0.054762 | 0.21251 | ¦ | 9.0318 | 0.00074732 | 0.054762 | 0 | ¦ | 9.0318 | 0.0016206 | 0.054762 | -0.12095 | ¦ | 20.0251 | 0.020154 | 3302.741 | 0.21251 | ¦ | 20.0251 | 0.00074732 | 3302.741 | 0
User Parameters | [5 empty] | ¦ | 39.696 | 5.2937 | 0.021605 | 0.00059501 | 0.0025077 | 0.0004496 | ¦ | 7.2347 | 0.020865 | 0.069452 | 0.21251 | ¦ | 7.2347 | 0.00071131 | 0.069452 | 0 | ¦ | 7.2347 | 0.0019704 | 0.069452 | -0.12095 | ¦ | 24.9995 | 0.020865 | 2604.1699 | 0.21251 | ¦ | 24.9995 | 0.00071131 | 2604.1699 | 0
[6 empty] | ¦ | 47.9543 | 4.1639 | 0.022321 | 0.00071564 | 0.0031952 | 0.00068747 | ¦ | 6.0312 | 0.02101 | 0.090308 | 0.21251 | ¦ | 6.0312 | 0.00014536 | 0.090308 | 0 | ¦ | 6.0312 | 0.0020581 | 0.090308 | -0.12095 | ¦ | 29.9881 | 0.02101 | 2002.7476 | 0.21251 | ¦ | 29.9881 | 0.00014536 | 2002.7476 | 0
Param 1: | 0.000 | Param 2: | 0.000 | Param 3: | 0.000 | ¦ | 57.9589 | 3.4461 | 0.02329 | 0.00096874 | 0.0043196 | 0.0011245 | ¦ | 4.5562 | 0.021605 | 0.12047 | 0.21251 | ¦ | 4.5562 | 0.00059501 | 0.12047 | 0 | ¦ | 4.5562 | 0.0025077 | 0.12047 | -0.12095 | ¦ | 39.696 | 0.021605 | 1501.3065 | 0.21251 | ¦ | 39.696 | 0.00059501 | 1501.3065 | 0
[6 empty] | ¦ | 73.0085 | 2.7989 | 0.02464 | 0.0013503 | 0.0062494 | 0.0019297 | ¦ | 3.7716 | 0.022321 | 0.1506 | 0.21251 | ¦ | 3.7716 | 0.00071564 | 0.1506 | 0 | ¦ | 3.7716 | 0.0031952 | 0.1506 | -0.12095 | ¦ | 47.9543 | 0.022321 | 1200.9736 | 0.21251 | ¦ | 47.9543 | 0.00071564 | 1200.9736 | 0
[6 empty] | ¦ | 87.7629 | 2.2691 | 0.025964 | 0.001324 | 0.0085834 | 0.002334 | ¦ | 3.1205 | 0.02329 | 0.2004 | 0.2108 | ¦ | 3.1205 | 0.00096874 | 0.2004 | 0.0017072 | ¦ | 3.1205 | 0.0043196 | 0.2004 | -0.15986 | ¦ | 57.9589 | 0.02329 | 902.5275 | 0.2108 | ¦ | 57.9589 | 0.00096874 | 902.5275 | 0.0017072
Low Pressure: | [5 empty] | ¦ | 113.027 | 1.8305 | 0.028427 | 0.0024627 | 0.013965 | 0.0053814 | ¦ | 2.4773 | 0.02464 | 0.2575 | 0.20859 | ¦ | 2.4773 | 0.0013503 | 0.2575 | 0.0022107 | ¦ | 2.4773 | 0.0062494 | 0.2575 | -0.19849 | ¦ | 73.0085 | 0.02464 | 702.3875 | 0.20859 | ¦ | 73.0085 | 0.0013503 | 702.3875 | 0.0022107
[6 empty] | ¦ | 137.7994 | 1.4563 | 0.031071 | 0.0026444 | 0.021228 | 0.0072632 | ¦ | 2.0608 | 0.025964 | 0.36067 | 0.20529 | ¦ | 2.0608 | 0.001324 | 0.36067 | 0.0033018 | ¦ | 2.0608 | 0.0085834 | 0.36067 | -0.24122 | ¦ | 87.7629 | 0.025964 | 501.4633 | 0.20529 | ¦ | 87.7629 | 0.001324 | 501.4633 | 0.0033018
Evacuation Pressure: | 50 | µmHg |  |  |  | ¦ | 172.9568 | 1.1791 | 0.035677 | 0.0046064 | 0.036855 | 0.015627 | ¦ | 1.6002 | 0.028427 | 0.45049 | 0.20271 | ¦ | 1.6002 | 0.0024627 | 0.45049 | 0.0025817 | ¦ | 1.6002 | 0.013965 | 0.45049 | -0.26668 | ¦ | 113.027 | 0.028427 | 401.4784 | 0.20271 | ¦ | 113.027 | 0.0024627 | 401.4784 | 0.0025817
Evacuation Time: | 5 | mins |  |  |  | ¦ | 218.035 | 0.93762 | 0.043486 | 0.0078083 | 0.070166 | 0.033311 | ¦ | 1.3125 | 0.031071 | 0.5992 | 0.19927 | ¦ | 1.3125 | 0.0026444 | 0.5992 | 0.0034417 | ¦ | 1.3125 | 0.021228 | 0.5992 | -0.29291 | ¦ | 137.7994 | 0.031071 | 301.8417 | 0.19927 | ¦ | 137.7994 | 0.0026444 | 301.8417 | 0.0034417
Mercury Filling Pressure: | 0.58 | psia |  |  |  | ¦ | 268.0072 | 0.75218 | 0.054413 | 0.010927 | 0.12827 | 0.058109 | ¦ | 1.0457 | 0.035677 | 0.74862 | 0.19689 | ¦ | 1.0457 | 0.0046064 | 0.74862 | 0.0023759 | ¦ | 1.0457 | 0.036855 | 0.74862 | -0.30701 | ¦ | 172.9568 | 0.035677 | 241.5946 | 0.19689 | ¦ | 172.9568 | 0.0046064 | 241.5946 | 0.0023759
Equilibration Time: | 10 | secs |  |  |  | ¦ | 327.8309 | 0.61327 | 0.070463 | 0.01605 | 0.23296 | 0.10468 | ¦ | 0.82952 | 0.043486 | 0.94307 | 0.19397 | ¦ | 0.82952 | 0.0078083 | 0.94307 | 0.0029277 | ¦ | 0.82952 | 0.070166 | 0.94307 | -0.32085 | ¦ | 218.035 | 0.043486 | 191.7823 | 0.19397 | ¦ | 218.035 | 0.0078083 | 191.7823 | 0.0029277
[6 empty] | ¦ | 417.8337 | 0.49228 | 0.094951 | 0.024488 | 0.43194 | 0.19898 | ¦ | 0.67485 | 0.054413 | 1.2311 | 0.19048 | ¦ | 0.67485 | 0.010927 | 1.2311 | 0.003486 | ¦ | 0.67485 | 0.12827 | 1.2311 | -0.33368 | ¦ | 268.0072 | 0.054413 | 146.9093 | 0.19048 | ¦ | 268.0072 | 0.010927 | 146.9093 | 0.003486
[6 empty] | ¦ | 518.2194 | 0.39093 | 0.11666 | 0.021704 | 0.65402 | 0.22208 | ¦ | 0.5517 | 0.070463 | 1.6157 | 0.18669 | ¦ | 0.5517 | 0.01605 | 1.6157 | 0.0037847 | ¦ | 0.5517 | 0.23296 | 1.6157 | -0.34432 | ¦ | 327.8309 | 0.070463 | 111.9399 | 0.18669 | ¦ | 327.8309 | 0.01605 | 111.9399 | 0.0037847
High Pressure: | [5 empty] | ¦ | 637.5217 | 0.31635 | 0.13564 | 0.018984 | 0.89405 | 0.24003 | ¦ | 0.43286 | 0.094951 | 2.0822 | 0.18316 | ¦ | 0.43286 | 0.024488 | 2.0822 | 0.0035344 | ¦ | 0.43286 | 0.43194 | 2.0822 | -0.35196 | ¦ | 417.8337 | 0.094951 | 86.8602 | 0.18316 | ¦ | 417.8337 | 0.024488 | 86.8602 | 0.0035344
[6 empty] | ¦ | 797.5521 | 0.25524 | 0.15305 | 0.017413 | 1.167 | 0.2729 | ¦ | 0.34901 | 0.11666 | 2.7425 | 0.17942 | ¦ | 0.34901 | 0.021704 | 2.7425 | 0.0037377 | ¦ | 0.34901 | 0.65402 | 2.7425 | -0.35816 | ¦ | 518.2194 | 0.11666 | 65.948 | 0.17942 | ¦ | 518.2194 | 0.021704 | 65.948 | 0.0037377
Equilibration Time: | 10 | secs |  |  |  | ¦ | 987.7784 | 0.20494 | 0.16659 | 0.01354 | 1.4312 | 0.26428 | ¦ | 0.2837 | 0.13564 | 3.5277 | 0.17597 | ¦ | 0.2837 | 0.018984 | 3.5277 | 0.0034558 | ¦ | 0.2837 | 0.89405 | 3.5277 | -0.36257 | ¦ | 637.5217 | 0.13564 | 51.2701 | 0.17597 | ¦ | 637.5217 | 0.018984 | 51.2701 | 0.0034558
[6 empty] | ¦ | 1196.9307 | 0.1671 | 0.17631 | 0.0097191 | 1.6639 | 0.23265 | ¦ | 0.22677 | 0.15305 | 5.701 | 0.17013 | ¦ | 0.22677 | 0.017413 | 5.701 | 0.0058359 | ¦ | 0.22677 | 1.167 | 5.701 | -0.36763 | ¦ | 797.5521 | 0.15305 | 31.7247 | 0.17013 | ¦ | 797.5521 | 0.017413 | 31.7247 | 0.0058359
[6 empty] | ¦ | 1496.7159 | 0.13597 | 0.18532 | 0.0090107 | 1.929 | 0.26507 | ¦ | 0.1831 | 0.16659 | 10.6547 | 0.16365 | ¦ | 0.1831 | 0.01354 | 10.6547 | 0.0064774 | ¦ | 0.1831 | 1.4312 | 10.6547 | -0.3708 | ¦ | 987.7784 | 0.16659 | 16.9749 | 0.16365 | ¦ | 987.7784 | 0.01354 | 16.9749 | 0.0064774
Blank Correction Sample: C:\9500\DATA\9410DATA\000-183.SMP Blank Correction ID: Blank Correction for PEN 25-0470 | [5 empty] | ¦ | 1895.7263 | 0.10812 | 0.19267 | 0.0073459 | 2.2007 | 0.27176 | ¦ | 0.15111 | 0.17631 |  |  | ¦ | 0.15111 | 0.0097191 |  |  | ¦ | 0.15111 | 1.6639 |  |  | ¦ | 1196.9307 | 0.17631 |  |  | ¦ | 1196.9307 | 0.0097191
Intrusion Data Summary | [5 empty] | ¦ | 2344.7539 | 0.086271 | 0.19778 | 0.0051116 | 2.4377 | 0.237 | ¦ | 0.12084 | 0.18532 |  |  | ¦ | 0.12084 | 0.0090107 |  |  | ¦ | 0.12084 | 1.929 |  |  | ¦ | 1496.7159 | 0.18532 |  |  | ¦ | 1496.7159 | 0.0090107
[6 empty] | ¦ | 2894.2476 | 0.069813 | 0.20188 | 0.0040986 | 2.6725 | 0.23484 | ¦ | 0.095406 | 0.19267 |  |  | ¦ | 0.095406 | 0.0073459 |  |  | ¦ | 0.095406 | 2.2007 |  |  | ¦ | 1895.7263 | 0.19267 |  |  | ¦ | 1895.7263 | 0.0073459
Total Intrusion Volume = | 0.2167 | mL/g |  |  |  | ¦ | 3592.9202 | 0.056415 | 0.20533 | 0.0034472 | 2.917 | 0.24442 | ¦ | 0.077135 | 0.19778 |  |  | ¦ | 0.077135 | 0.0051116 |  |  | ¦ | 0.077135 | 2.4377 |  |  | ¦ | 2344.7539 | 0.19778 |  |  | ¦ | 2344.7539 | 0.0051116
Total Pore Area = | 4.721 | m²/g |  |  |  | ¦ | 4488.8823 | 0.045315 | 0.20809 | 0.0027627 | 3.1608 | 0.24386 | ¦ | 0.062491 | 0.20188 |  |  | ¦ | 0.062491 | 0.0040986 |  |  | ¦ | 0.062491 | 2.6725 |  |  | ¦ | 2894.2476 | 0.20188 |  |  | ¦ | 2894.2476 | 0.0040986
Median Pore Diameter (Volume) = | 0.3805 | µm |  |  |  | ¦ | 5580.7866 | 0.03635 | 0.21043 | 0.0023396 | 3.4183 | 0.25746 | ¦ | 0.050339 | 0.20533 |  |  | ¦ | 0.050339 | 0.0034472 |  |  | ¦ | 0.050339 | 2.917 |  |  | ¦ | 3592.9202 | 0.20533 |  |  | ¦ | 3592.9202 | 0.0034472
Median Pore Diameter (Area) = | 0.0827 | µm |  |  |  | ¦ | 6876.9897 | 0.029354 | 0.21186 | 0.001433 | 3.6136 | 0.19527 | ¦ | 0.040291 | 0.20809 |  |  | ¦ | 0.040291 | 0.0027627 |  |  | ¦ | 0.040291 | 3.1608 |  |  | ¦ | 4488.8823 | 0.20809 |  |  | ¦ | 4488.8823 | 0.0027627
Average Pore Diameter (4V/A) = | 0.1836 | µm |  |  |  | ¦ | 8577.2598 | 0.023693 | 0.21375 | 0.001889 | 3.9325 | 0.31891 | ¦ | 0.032408 | 0.21043 |  |  | ¦ | 0.032408 | 0.0023396 |  |  | ¦ | 0.032408 | 3.4183 |  |  | ¦ | 5580.7866 | 0.21043 |  |  | ¦ | 5580.7866 | 0.0023396
Bulk Density at 0.58 psia = | 1.6464 | g/mL |  |  |  | ¦ | 10570.9609 | 0.019098 | 0.21471 | 0.00095525 | 4.1325 | 0.20007 | ¦ | 0.0263 | 0.21186 |  |  | ¦ | 0.0263 | 0.001433 |  |  | ¦ | 0.0263 | 3.6136 |  |  | ¦ | 6876.9897 | 0.21186 |  |  | ¦ | 6876.9897 | 0.001433
Apparent (skeletal) Density at 59815.14 psia = | 2.5597 | g/mL |  |  |  | ¦ | 13166.9814 | 0.015423 | 0.21534 | 0.00063221 | 4.2965 | 0.16397 | ¦ | 0.021086 | 0.21375 |  |  | ¦ | 0.021086 | 0.001889 |  |  | ¦ | 0.021086 | 3.9325 |  |  | ¦ | 8577.2598 | 0.21375 |  |  | ¦ | 8577.2598 | 0.001889
Porosity = | 35.6803 | % |  |  |  | ¦ | 14766.0771 | 0.012992 | 0.21672 | 0.0013781 | 4.7208 | 0.42428 | ¦ | 0.017109 | 0.21471 |  |  | ¦ | 0.017109 | 0.00095525 |  |  | ¦ | 0.017109 | 4.1325 |  |  | ¦ | 10570.9609 | 0.21471 |  |  | ¦ | 10570.9609 | 0.00095525
Stem Volume Used = | 33 | % |  |  |  | ¦ | 16362.0498 | 0.011651 | 0.21672 | 0 | 4.7208 | 0 | ¦ | 0.013736 | 0.21534 |  |  | ¦ | 0.013736 | 0.00063221 |  |  | ¦ | 0.013736 | 4.2965 |  |  | ¦ | 13166.9814 | 0.21534 |  |  | ¦ | 13166.9814 | 0.00063221
[6 empty] | ¦ | 19958.9805 | 0.010058 | 0.21672 | 0 | 4.7208 | 0 | ¦ | 0.012249 | 0.21672 |  |  | ¦ | 0.012249 | 0.0013781 |  |  | ¦ | 0.012249 | 4.7208 |  |  | ¦ | 14766.0771 | 0.21672 |  |  | ¦ | 14766.0771 | 0.0013781
[6 empty] | ¦ | 24987.4395 | 0.00815 | 0.21672 | 0 | 4.7208 | 0 | ¦ | 0.011054 | 0.21672 |  |  | ¦ | 0.011054 | 0 |  |  | ¦ | 0.011054 | 4.7208 |  |  | ¦ | 16362.0498 | 0.21672 |  |  | ¦ | 16362.0498 | 0
[6 empty] | ¦ | 29991.0957 | 0.0066344 | 0.21672 | 0 | 4.7208 | 0 | ¦ | 0.0090618 | 0.21672 |  |  | ¦ | 0.0090618 | 0 |  |  | ¦ | 0.0090618 | 4.7208 |  |  | ¦ | 19958.9805 | 0.21672 |  |  | ¦ | 19958.9805 | 0
[6 empty] | ¦ | 34991.1797 | 0.0055997 | 0.21672 | 0 | 4.7208 | 0 | ¦ | 0.0072382 | 0.21672 |  |  | ¦ | 0.0072382 | 0 |  |  | ¦ | 0.0072382 | 4.7208 |  |  | ¦ | 24987.4395 | 0.21672 |  |  | ¦ | 24987.4395 | 0
[6 empty] | ¦ | 39969.793 | 0.0048469 | 0.21672 | 0 | 4.7208 | 0 | ¦ | 0.0060306 | 0.21672 |  |  | ¦ | 0.0060306 | 0 |  |  | ¦ | 0.0060306 | 4.7208 |  |  | ¦ | 29991.0957 | 0.21672 |  |  | ¦ | 29991.0957 | 0
[6 empty] | ¦ | 44936.8398 | 0.0042749 | 0.21672 | 0 | 4.7208 | 0 | ¦ | 0.0051688 | 0.21672 |  |  | ¦ | 0.0051688 | 0 |  |  | ¦ | 0.0051688 | 4.7208 |  |  | ¦ | 34991.1797 | 0.21672 |  |  | ¦ | 34991.1797 | 0
[6 empty] | ¦ | 49929.3086 | 0.0038236 | 0.21672 | 0 | 4.7208 | 0 | ¦ | 0.004525 | 0.21672 |  |  | ¦ | 0.004525 | 0 |  |  | ¦ | 0.004525 | 4.7208 |  |  | ¦ | 39969.793 | 0.21672 |  |  | ¦ | 39969.793 | 0
[6 empty] | ¦ | 54918.8945 | 0.0034578 | 0.21672 | 0 | 4.7208 | 0 | ¦ | 0.0040248 | 0.21672 |  |  | ¦ | 0.0040248 | 0 |  |  | ¦ | 0.0040248 | 4.7208 |  |  | ¦ | 44936.8398 | 0.21672 |  |  | ¦ | 44936.8398 | 0
[6 empty] | ¦ | 59815.1367 | 0.0031585 | 0.21672 | 0 | 4.7208 | 0 | ¦ | 0.0036224 | 0.21672 |  |  | ¦ | 0.0036224 | 0 |  |  | ¦ | 0.0036224 | 4.7208 |  |  | ¦ | 49929.3086 | 0.21672 |  |  | ¦ | 49929.3086 | 0
[6 empty] | ¦ | 46099.0273 | 0.0034735 | 0.21251 | -0.0042045 | -0.12095 | -4.8417 | ¦ | 0.0032933 | 0.21672 |  |  | ¦ | 0.0032933 | 0 |  |  | ¦ | 0.0032933 | 4.7208 |  |  | ¦ | 54918.8945 | 0.21672 |  |  | ¦ | 54918.8945 | 0
[6 empty] | ¦ | 35506.8594 | 0.0045086 | 0.21251 | 0 | -0.12095 | 0 | ¦ | 0.0030237 | 0.21672 |  |  | ¦ | 0.0030237 | 0 |  |  | ¦ | 0.0030237 | 4.7208 |  |  | ¦ | 59815.1367 | 0.21672 |  |  | ¦ | 59815.1367 | 0
[6 empty] | ¦ | 27310.4453 | 0.0058581 | 0.21251 | 0 | -0.12095 | 0 | ¦ |  |  |  |  | ¦ |  |  |  |  | ¦ |  |  |  |  | ¦ |  |  |  |  | ¦
[6 empty] | ¦ | 21015.0137 | 0.0076145 | 0.21251 | 0 | -0.12095 | 0 | ¦
[6 empty] | ¦ | 16020.252 | 0.009948 | 0.21251 | 0 | -0.12095 | 0 | ¦
[6 empty] | ¦ | 12426.4873 | 0.012922 | 0.21251 | 0 | -0.12095 | 0 | ¦
[6 empty] | ¦ | 9620.8682 | 0.016677 | 0.21251 | 0 | -0.12095 | 0 | ¦
[6 empty] | ¦ | 7315.5063 | 0.021761 | 0.21251 | 0 | -0.12095 | 0 | ¦
[6 empty] | ¦ | 5717.7886 | 0.028178 | 0.21251 | 0 | -0.12095 | 0 | ¦
[6 empty] | ¦ | 4307.9668 | 0.036808 | 0.21251 | 0 | -0.12095 | 0 | ¦
[6 empty] | ¦ | 3302.741 | 0.048373 | 0.21251 | 0 | -0.12095 | 0 | ¦
[6 empty] | ¦ | 2604.1699 | 0.062107 | 0.21251 | 0 | -0.12095 | 0 | ¦
[6 empty] | ¦ | 2002.7476 | 0.07988 | 0.21251 | 0 | -0.12095 | 0 | ¦
[6 empty] | ¦ | 1501.3065 | 0.10539 | 0.21251 | 0 | -0.12095 | 0 | ¦
[6 empty] | ¦ | 1200.9736 | 0.13553 | 0.21251 | 0 | -0.12095 | 0 | ¦
[6 empty] | ¦ | 902.5275 | 0.1755 | 0.2108 | -0.0017072 | -0.15986 | -0.03891 | ¦
[6 empty] | ¦ | 702.3875 | 0.22895 | 0.20859 | -0.0022107 | -0.19849 | -0.038623 | ¦
[6 empty] | ¦ | 501.4633 | 0.30908 | 0.20529 | -0.0033018 | -0.24122 | -0.04273 | ¦
[6 empty] | ¦ | 401.4784 | 0.40558 | 0.20271 | -0.0025817 | -0.26668 | -0.025461 | ¦
[6 empty] | ¦ | 301.8417 | 0.52485 | 0.19927 | -0.0034417 | -0.29291 | -0.02623 | ¦
[6 empty] | ¦ | 241.5946 | 0.67391 | 0.19689 | -0.0023759 | -0.30701 | -0.014102 | ¦
[6 empty] | ¦ | 191.7823 | 0.84585 | 0.19397 | -0.0029277 | -0.32085 | -0.013845 | ¦
[6 empty] | ¦ | 146.9093 | 1.0871 | 0.19048 | -0.003486 | -0.33368 | -0.012827 | ¦
[6 empty] | ¦ | 111.9399 | 1.4234 | 0.18669 | -0.0037847 | -0.34432 | -0.010635 | ¦
[6 empty] | ¦ | 86.8602 | 1.849 | 0.18316 | -0.0035344 | -0.35196 | -0.0076461 | ¦
[6 empty] | ¦ | 65.948 | 2.4124 | 0.17942 | -0.0037377 | -0.35816 | -0.0061976 | ¦
[6 empty] | ¦ | 51.2701 | 3.1351 | 0.17597 | -0.0034558 | -0.36257 | -0.0044092 | ¦
[6 empty] | ¦ | 31.7247 | 4.6144 | 0.17013 | -0.0058359 | -0.36763 | -0.0050589 | ¦
[6 empty] | ¦ | 16.9749 | 8.1779 | 0.16365 | -0.0064774 | -0.3708 | -0.0031682 | ¦
[6 empty] | ¦ | [6 empty] | ¦
[6 empty] | ¦ | [6 empty] | ¦