## input
Micromeritics Instrument Corp | [5 empty] | ¦ | Micromeritics Instrument Corp | [5 empty] | ¦ | Micromeritics Instrument Corp |  |  |  | ¦ | Micromeritics Instrument Corp |  |  |  | ¦ | Micromeritics Instrument Corp |  |  |  | ¦ | Micromeritics Instrument Corp |  |  |  | ¦ | Micromeritics Instrument Corp
AutoPore IV 9500 V1.10 | Serial: 1431 | Port: 2/1 | Page 1 |  |  | ¦ | AutoPore IV 9500 V1.10 | Serial: 1431 | Port: 2/1 | Page 1 |  |  | ¦ | AutoPore IV 9500 V1.10 | Serial: 1431 | Port: 2/1 | Page 1 | ¦ | AutoPore IV 9500 V1.10 | Serial: 1431 | Port: 2/1 | Page 1 | ¦ | AutoPore IV 9500 V1.10 | Serial: 1431 | Port: 2/1 | Page 1 | ¦ | AutoPore IV 9500 V1.10 | Serial: 1431 | Port: 2/1 | Page 1 | ¦ | AutoPore IV 9500 V1.10 | Serial: 1431 | Port: 2/1 | Page 1
[6 empty] | ¦ | [6 empty] | ¦ |  |  |  |  | ¦ |  |  |  |  | ¦ |  |  |  |  | ¦ |  |  |  |  | ¦
[6 empty] | ¦ | [6 empty] | ¦ |  |  |  |  | ¦ |  |  |  |  | ¦ |  |  |  |  | ¦ |  |  |  |  | ¦
Sample ID: | 23F-5 (70-75 cm) |  |  |  |  | ¦ | Sample ID: | 23F-5 (70-75 cm) |  |  |  |  | ¦ | Sample ID: | 23F-5 (70-75 cm) |  |  | ¦ | Sample ID: | 23F-5 (70-75 cm) |  |  | ¦ | Sample ID: | 23F-5 (70-75 cm) |  |  | ¦ | Sample ID: | 23F-5 (70-75 cm) |  |  | ¦ | Sample ID: | 23F-5 (70-75 cm)
Operator: | Glen Baum |  |  |  |  | ¦ | Operator: | Glen Baum |  |  |  |  | ¦ | Operator: | Glen Baum |  |  | ¦ | Operator: | Glen Baum |  |  | ¦ | Operator: | Glen Baum |  |  | ¦ | Operator: | Glen Baum |  |  | ¦ | Operator: | Glen Baum
Submitter: | Michael Nole |  |  |  |  | ¦ | Submitter: | Michael Nole |  |  |  |  | ¦ | Submitter: | Michael Nole |  |  | ¦ | Submitter: | Michael Nole |  |  | ¦ | Submitter: | Michael Nole |  |  | ¦ | Submitter: | Michael Nole |  |  | ¦ | Submitter: | Michael Nole
File: | C:\9500\DATA\2018\000-439.SMP |  |  |  |  | ¦ | File: | C:\9500\DATA\2018\000-439.SMP |  |  |  |  | ¦ | File: | C:\9500\DATA\2018\000-439.SMP |  |  | ¦ | File: | C:\9500\DATA\2018\000-439.SMP |  |  | ¦ | File: | C:\9500\DATA\2018\000-439.SMP |  |  | ¦ | File: | C:\9500\DATA\2018\000-439.SMP |  |  | ¦ | File: | C:\9500\DATA\2018\000-439.SMP
[6 empty] | ¦ | [6 empty] | ¦ |  |  |  |  | ¦ |  |  |  |  | ¦ |  |  |  |  | ¦ |  |  |  |  | ¦
[6 empty] | ¦ | [6 empty] | ¦ |  |  |  |  | ¦ |  |  |  |  | ¦ |  |  |  |  | ¦ |  |  |  |  | ¦
LP Analysis Time: | 6/12/2018 9:19:12AM | Sample Weight: | 7.5750 g |  |  | ¦ | LP Analysis Time: | 6/12/2018 9:19:12AM | Sample Weight: | 7.5750 g |  |  | ¦ | LP Analysis Time: | 6/12/2018 9:19:12AM | Sample Weight: | 7.5750 g | ¦ | LP Analysis Time: | 6/12/2018 9:19:12AM | Sample Weight: | 7.5750 g | ¦ | LP Analysis Time: | 6/12/2018 9:19:12AM | Sample Weight: | 7.5750 g | ¦ | LP Analysis Time: | 6/12/2018 9:19:12AM | Sample Weight: | 7.5750 g | ¦ | LP Analysis Time: | 6/12/2018 9:19:12AM | Sample Weight: | 7.5750 g
HP Analysis Time: | 6/12/2018 11:08:13AM | Correction Type: | Blank |  |  | ¦ | HP Analysis Time: | 6/12/2018 11:08:13AM | Correction Type: | Blank |  |  | ¦ | HP Analysis Time: | 6/12/2018 11:08:13AM | Correction Type: | Blank | ¦ | HP Analysis Time: | 6/12/2018 11:08:13AM | Correction Type: | Blank | ¦ | HP Analysis Time: | 6/12/2018 11:08:13AM | Correction Type: | Blank | ¦ | HP Analysis Time: | 6/12/2018 11:08:13AM | Correction Type: | Blank | ¦ | HP Analysis Time: | 6/12/2018 11:08:13AM | Correction Type: | Blank
Report Time: | 6/12/2018 11:08:13AM | Show Neg. Int: | No |  |  | ¦ | Report Time: | 6/12/2018 11:08:13AM | Show Neg. Int: | No |  |  | ¦ | Report Time: | 6/12/2018 11:08:13AM | Show Neg. Int: | No | ¦ | Report Time: | 6/12/2018 11:08:13AM | Show Neg. Int: | No | ¦ | Report Time: | 6/12/2018 11:08:13AM | Show Neg. Int: | No | ¦ | Report Time: | 6/12/2018 11:08:13AM | Show Neg. Int: | No | ¦ | Report Time: | 6/12/2018 11:08:13AM | Show Neg. Int: | No
[6 empty] | ¦ | [6 empty] | ¦ |  |  |  |  | ¦ |  |  |  |  | ¦ |  |  |  |  | ¦ |  |  |  |  | ¦
[6 empty] | ¦ | [6 empty] | ¦ |  |  |  |  | ¦ |  |  |  |  | ¦ |  |  |  |  | ¦ |  |  |  |  | ¦
[6 empty] | ¦ | [6 empty] | ¦ |  |  |  |  | ¦ |  |  |  |  | ¦ |  |  |  |  | ¦ |  |  |  |  | ¦
[6 empty] | ¦ | [6 empty] | ¦ |  |  |  |  | ¦ |  |  |  |  | ¦ |  |  |  |  | ¦ |  |  |  |  | ¦
[6 empty] | ¦ | [6 empty] | ¦ |  |  |  |  | ¦ |  |  |  |  | ¦ |  |  |  |  | ¦ |  |  |  |  | ¦
[6 empty] | ¦ | [6 empty] | ¦ |  |  |  |  | ¦ |  |  |  |  | ¦ |  |  |  |  | ¦ |  |  |  |  | ¦
[6 empty] | ¦ | [6 empty] | ¦ |  |  |  |  | ¦ |  |  |  |  | ¦ |  |  |  |  | ¦ |  |  |  |  | ¦
Summary Report | [5 empty] | ¦ | Tabular Report | [5 empty] | ¦ | Cumulative Intrusion vs Pore size |  |  |  | ¦ | Incremental Intrusion vs Pore size |  |  |  | ¦ | Cumulative Pore Area vs Pore size |  |  |  | ¦ | Cumulative Intrusion vs Pressure |  |  |  | ¦ | Incremental Intrusion vs Pressure
Penetrometer parameters | [5 empty] | ¦ | [6 empty] | ¦ |  |  |  |  | ¦ |  |  |  |  | ¦ |  |  |  |  | ¦ |  |  |  |  | ¦
[6 empty] | ¦ | Pressure (psia) | Mean Diameter (µm) | Cumulative Pore Volume (mL/g) | Incremental Pore Volume (mL/g) | Cumulative Pore Area (m²/g) | Incremental Pore Area (m²/g) | ¦ |  |  |  |  | ¦ |  |  |  |  | ¦ |  |  |  |  | ¦ |  |  |  |  | ¦
Penetrometer: | 0470 - (25) 15 Bulb, 4.185 Stem, Solid |  |  |  |  | ¦ | 0.57627 | 313.8521 | 0 | 0 | 0 | 0 | ¦ | Intrusion for Cycle 1 |  | Extrusion for Cycle 1 |  | ¦ | Intrusion for Cycle 1 |  | Extrusion for Cycle 1 |  | ¦ | Intrusion for Cycle 1 |  | Extrusion for Cycle 1 |  | ¦ | Intrusion for Cycle 1 |  | Extrusion for Cycle 1 |  | ¦ | Intrusion for Cycle 1 |  | Extrusion for Cycle 1
[6 empty] | ¦ | 2.0457 | 201.1322 | 0.0052468 | 0.0052468 | 0.00010434 | 0.00010434 | ¦ | Pore size Diameter (µm) | Cumulative Intrusion (mL/g) | Pore size Diameter (µm) | Cumulative Intrusion (mL/g) | ¦ | Pore size Diameter (µm) | Incremental Intrusion (mL/g) | Pore size Diameter (µm) | Incremental Intrusion (mL/g) | ¦ | Pore size Diameter (µm) | Cumulative Pore Area (m²/g) | Pore size Diameter (µm) | Cumulative Pore Area (m²/g) | ¦ | Pressure (psia) | Cumulative Intrusion (mL/g) | Pressure (psia) | Cumulative Intrusion (mL/g) | ¦ | Pressure (psia) | Incremental Intrusion (mL/g) | Pressure (psia) | Incremental Intrusion (mL/g)
[6 empty] | ¦ | 3.0117 | 74.2333 | 0.0069822 | 0.0017354 | 0.00019785 | 9.3509e-05 | ¦ | 313.8521 | 0 | 0.0030259 | 0.21996 | ¦ | 313.8521 | 0 | 0.0030259 | 0 | ¦ | 313.8521 | 0 | 0.0030259 | 4.9406 | ¦ | 0.57627 | 0 | 59771.9297 | 0.21996 | ¦ | 0.57627 | 0 | 59771.9297 | 0
Pen. Constant: | 34.480 | µL/pF | Pen. Weight: | 72.6130 | g | ¦ | 4.0116 | 52.5698 | 0.0082066 | 0.0012244 | 0.00029102 | 9.3166e-05 | ¦ | 88.4122 | 0.0052468 | 0.0039235 | 0.2176 | ¦ | 88.4122 | 0.0052468 | 0.0039235 | 0.0023566 | ¦ | 88.4122 | 0.00010434 | 0.0039235 | 2.2277 | ¦ | 2.0457 | 0.0052468 | 46097.7578 | 0.2176 | ¦ | 2.0457 | 0.0052468 | 46097.7578 | 0.0023566
Stem Volume: | 4.1850 | mL | Max. Head Pressure: | 4.4500 | psia | ¦ | 5.4979 | 38.9909 | 0.0095517 | 0.0013451 | 0.00042901 | 0.00013799 | ¦ | 60.0545 | 0.0069822 | 0.0050936 | 0.2176 | ¦ | 60.0545 | 0.0017354 | 0.0050936 | 0 | ¦ | 60.0545 | 0.00019785 | 0.0050936 | 2.2277 | ¦ | 3.0117 | 0.0069822 | 35507.6562 | 0.2176 | ¦ | 3.0117 | 0.0017354 | 35507.6562 | 0
Pen. Volume: | 19.1760 | mL | Assembly Weight: | 276.9390 | g | ¦ | 6.0293 | 31.4471 | 0.010063 | 0.00051093 | 0.000494 | 6.4989e-05 | ¦ | 45.0851 | 0.0082066 | 0.0066229 | 0.2176 | ¦ | 45.0851 | 0.0012244 | 0.0066229 | 0 | ¦ | 45.0851 | 0.00029102 | 0.0066229 | 2.2277 | ¦ | 4.0116 | 0.0082066 | 27308.7969 | 0.2176 | ¦ | 4.0116 | 0.0012244 | 27308.7969 | 0
[6 empty] | ¦ | 7.4958 | 27.0632 | 0.010904 | 0.00084182 | 0.00061842 | 0.00012442 | ¦ | 32.8967 | 0.0095517 | 0.0086046 | 0.2176 | ¦ | 32.8967 | 0.0013451 | 0.0086046 | 0 | ¦ | 32.8967 | 0.00042901 | 0.0086046 | 2.2277 | ¦ | 5.4979 | 0.0095517 | 21019.3965 | 0.2176 | ¦ | 5.4979 | 0.0013451 | 21019.3965 | 0
[6 empty] | ¦ | 8.4905 | 22.7154 | 0.011462 | 0.00055775 | 0.00071664 | 9.8215e-05 | ¦ | 29.9975 | 0.010063 | 0.011287 | 0.2176 | ¦ | 29.9975 | 0.00051093 | 0.011287 | 0 | ¦ | 29.9975 | 0.000494 | 0.011287 | 2.2277 | ¦ | 6.0293 | 0.010063 | 16024.3672 | 0.2176 | ¦ | 6.0293 | 0.00051093 | 16024.3672 | 0
Hg Parameters | [5 empty] | ¦ | 10.4891 | 19.2725 | 0.012235 | 0.00077244 | 0.00087696 | 0.00016032 | ¦ | 24.1288 | 0.010904 | 0.014558 | 0.2176 | ¦ | 24.1288 | 0.00084182 | 0.014558 | 0 | ¦ | 24.1288 | 0.00061842 | 0.014558 | 2.2277 | ¦ | 7.4958 | 0.010904 | 12423.3789 | 0.2176 | ¦ | 7.4958 | 0.00084182 | 12423.3789 | 0
[6 empty] | ¦ | 12.9893 | 15.5835 | 0.013079 | 0.00084412 | 0.0010936 | 0.00021667 | ¦ | 21.302 | 0.011462 | 0.018799 | 0.2176 | ¦ | 21.302 | 0.00055775 | 0.018799 | 0 | ¦ | 21.302 | 0.00071664 | 0.018799 | 2.2277 | ¦ | 8.4905 | 0.011462 | 9620.6826 | 0.2176 | ¦ | 8.4905 | 0.00055775 | 9620.6826 | 0
Adv. Contact Angle: | 130.000 | degrees | Rec. Contact Angle: | 130.000 | degrees | ¦ | 15.969 | 12.625 | 0.013899 | 0.00082038 | 0.0013536 | 0.00025992 | ¦ | 17.243 | 0.012235 | 0.024729 | 0.2176 | ¦ | 17.243 | 0.00077244 | 0.024729 | 0 | ¦ | 17.243 | 0.00087696 | 0.024729 | 2.2277 | ¦ | 10.4891 | 0.012235 | 7313.9277 | 0.2176 | ¦ | 10.4891 | 0.00077244 | 7313.9277 | 0
Hg Surface Tension: | 485.000 | dynes/cm | Hg Density: | 13.5335 | g/mL | ¦ | 20.021 | 10.1798 | 0.01507 | 0.0011707 | 0.0018135 | 0.00046 | ¦ | 13.9241 | 0.013079 | 0.031651 | 0.2176 | ¦ | 13.9241 | 0.00084412 | 0.031651 | 0 | ¦ | 13.9241 | 0.0010936 | 0.031651 | 2.2277 | ¦ | 12.9893 | 0.013079 | 5714.3403 | 0.2176 | ¦ | 12.9893 | 0.00084412 | 5714.3403 | 0
[6 empty] | ¦ | 24.998 | 8.1344 | 0.016235 | 0.0011657 | 0.0023868 | 0.00057322 | ¦ | 11.3259 | 0.013899 | 0.042003 | 0.2176 | ¦ | 11.3259 | 0.00082038 | 0.042003 | 0 | ¦ | 11.3259 | 0.0013536 | 0.042003 | 2.2277 | ¦ | 15.969 | 0.013899 | 4305.9604 | 0.2176 | ¦ | 15.969 | 0.00082038 | 4305.9604 | 0
[6 empty] | ¦ | 29.9799 | 6.634 | 0.016918 | 0.00068236 | 0.0027982 | 0.00041143 | ¦ | 9.0337 | 0.01507 | 0.054716 | 0.2176 | ¦ | 9.0337 | 0.0011707 | 0.054716 | 0 | ¦ | 9.0337 | 0.0018135 | 0.054716 | 2.2277 | ¦ | 20.021 | 0.01507 | 3305.4727 | 0.2176 | ¦ | 20.021 | 0.0011707 | 3305.4727 | 0
User Parameters | [5 empty] | ¦ | 39.3255 | 5.316 | 0.017948 | 0.0010297 | 0.003573 | 0.00077479 | ¦ | 7.2351 | 0.016235 | 0.069539 | 0.2176 | ¦ | 7.2351 | 0.0011657 | 0.069539 | 0 | ¦ | 7.2351 | 0.0023868 | 0.069539 | 2.2277 | ¦ | 24.998 | 0.016235 | 2600.9087 | 0.2176 | ¦ | 24.998 | 0.0011657 | 2600.9087 | 0
[6 empty] | ¦ | 47.8202 | 4.1907 | 0.019953 | 0.0020054 | 0.0054872 | 0.0019142 | ¦ | 6.0328 | 0.016918 | 0.090272 | 0.2176 | ¦ | 6.0328 | 0.00068236 | 0.090272 | 0 | ¦ | 6.0328 | 0.0027982 | 0.090272 | 2.2277 | ¦ | 29.9799 | 0.016918 | 2003.5408 | 0.2176 | ¦ | 29.9799 | 0.00068236 | 2003.5408 | 0
Param 1: | 0.000 | Param 2: | 0.000 | Param 3: | 0.000 | ¦ | 57.825 | 3.455 | 0.021506 | 0.001553 | 0.0072852 | 0.001798 | ¦ | 4.5991 | 0.017948 | 0.12036 | 0.2176 | ¦ | 4.5991 | 0.0010297 | 0.12036 | 0 | ¦ | 4.5991 | 0.003573 | 0.12036 | 2.2277 | ¦ | 39.3255 | 0.017948 | 1502.7462 | 0.2176 | ¦ | 39.3255 | 0.0010297 | 1502.7462 | 0
[6 empty] | ¦ | 72.8351 | 2.8055 | 0.025075 | 0.0035695 | 0.012374 | 0.0050893 | ¦ | 3.7822 | 0.019953 | 0.15033 | 0.2165 | ¦ | 3.7822 | 0.0020054 | 0.15033 | 0.0010995 | ¦ | 3.7822 | 0.0054872 | 0.15033 | 2.1952 | ¦ | 47.8202 | 0.019953 | 1203.1467 | 0.2165 | ¦ | 47.8202 | 0.0020054 | 1203.1467 | 0.0010995
[6 empty] | ¦ | 87.8056 | 2.2715 | 0.02775 | 0.0026747 | 0.017084 | 0.0047099 | ¦ | 3.1278 | 0.021506 | 0.20048 | 0.21437 | ¦ | 3.1278 | 0.001553 | 0.20048 | 0.0021278 | ¦ | 3.1278 | 0.0072852 | 0.20048 | 2.1467 | ¦ | 57.825 | 0.021506 | 902.1367 | 0.21437 | ¦ | 57.825 | 0.001553 | 902.1367 | 0.0021278
Low Pressure: | [5 empty] | ¦ | 113.3268 | 1.8279 | 0.032561 | 0.0048107 | 0.027612 | 0.010527 | ¦ | 2.4832 | 0.025075 | 0.25753 | 0.21219 | ¦ | 2.4832 | 0.0035695 | 0.25753 | 0.002188 | ¦ | 2.4832 | 0.012374 | 0.25753 | 2.1085 | ¦ | 72.8351 | 0.025075 | 702.2877 | 0.21219 | ¦ | 72.8351 | 0.0035695 | 702.2877 | 0.002188
[6 empty] | ¦ | 138.4342 | 1.4512 | 0.03698 | 0.0044197 | 0.039794 | 0.012182 | ¦ | 2.0598 | 0.02775 | 0.36052 | 0.20893 | ¦ | 2.0598 | 0.0026747 | 0.36052 | 0.0032518 | ¦ | 2.0598 | 0.017084 | 0.36052 | 2.0664 | ¦ | 87.8056 | 0.02775 | 501.6724 | 0.20893 | ¦ | 87.8056 | 0.0026747 | 501.6724 | 0.0032518
Evacuation Pressure: | 50 | µmHg |  |  |  | ¦ | 172.7592 | 1.1767 | 0.044052 | 0.0070718 | 0.063833 | 0.024039 | ¦ | 1.5959 | 0.032561 | 0.45011 | 0.20651 | ¦ | 1.5959 | 0.0048107 | 0.45011 | 0.0024268 | ¦ | 1.5959 | 0.027612 | 0.45011 | 2.0425 | ¦ | 113.3268 | 0.032561 | 401.8224 | 0.20651 | ¦ | 113.3268 | 0.0048107 | 401.8224 | 0.0024268
Evacuation Time: | 5 | mins |  |  |  | ¦ | 217.7198 | 0.93881 | 0.054377 | 0.010325 | 0.10782 | 0.043992 | ¦ | 1.3065 | 0.03698 | 0.59951 | 0.20304 | ¦ | 1.3065 | 0.0044197 | 0.59951 | 0.0034694 | ¦ | 1.3065 | 0.039794 | 0.59951 | 2.016 | ¦ | 138.4342 | 0.03698 | 301.6852 | 0.20304 | ¦ | 138.4342 | 0.0044197 | 301.6852 | 0.0034694
Mercury Filling Pressure: | 0.58 | psia |  |  |  | ¦ | 267.5905 | 0.75331 | 0.066844 | 0.012467 | 0.17402 | 0.066196 | ¦ | 1.0469 | 0.044052 | 0.74734 | 0.20088 | ¦ | 1.0469 | 0.0070718 | 0.74734 | 0.0021543 | ¦ | 1.0469 | 0.063833 | 0.74734 | 2.0032 | ¦ | 172.7592 | 0.044052 | 242.0101 | 0.20088 | ¦ | 172.7592 | 0.0070718 | 242.0101 | 0.0021543
Equilibration Time: | 10 | secs |  |  |  | ¦ | 328.3445 | 0.61337 | 0.081835 | 0.014991 | 0.27178 | 0.097762 | ¦ | 0.83072 | 0.054377 | 0.94306 | 0.19779 | ¦ | 0.83072 | 0.010325 | 0.94306 | 0.0030949 | ¦ | 0.83072 | 0.10782 | 0.94306 | 1.9886 | ¦ | 217.7198 | 0.054377 | 191.784 | 0.19779 | ¦ | 217.7198 | 0.010325 | 191.784 | 0.0030949
[6 empty] | ¦ | 417.7816 | 0.49187 | 0.10203 | 0.020194 | 0.43601 | 0.16422 | ¦ | 0.6759 | 0.066844 | 1.2367 | 0.19423 | ¦ | 0.6759 | 0.012467 | 1.2367 | 0.0035629 | ¦ | 0.6759 | 0.17402 | 1.2367 | 1.9755 | ¦ | 267.5905 | 0.066844 | 146.2469 | 0.19423 | ¦ | 267.5905 | 0.012467 | 146.2469 | 0.0035629
[6 empty] | ¦ | 518.6509 | 0.39082 | 0.12039 | 0.018366 | 0.62398 | 0.18798 | ¦ | 0.55083 | 0.081835 | 1.6251 | 0.1904 | ¦ | 0.55083 | 0.014991 | 1.6251 | 0.0038294 | ¦ | 0.55083 | 0.27178 | 1.6251 | 1.9648 | ¦ | 328.3445 | 0.081835 | 111.2968 | 0.1904 | ¦ | 328.3445 | 0.014991 | 111.2968 | 0.0038294
High Pressure: | [5 empty] | ¦ | 637.7867 | 0.31615 | 0.13748 | 0.017082 | 0.84011 | 0.21612 | ¦ | 0.43291 | 0.10203 | 2.0847 | 0.18675 | ¦ | 0.43291 | 0.020194 | 2.0847 | 0.0036464 | ¦ | 0.43291 | 0.43601 | 2.0847 | 1.9569 | ¦ | 417.7816 | 0.10203 | 86.7555 | 0.18675 | ¦ | 417.7816 | 0.020194 | 86.7555 | 0.0036464
[6 empty] | ¦ | 797.7088 | 0.25515 | 0.15415 | 0.016671 | 1.1014 | 0.26134 | ¦ | 0.34872 | 0.12039 | 2.689 | 0.18316 | ¦ | 0.34872 | 0.018366 | 2.689 | 0.0035864 | ¦ | 0.34872 | 0.62398 | 2.689 | 1.9509 | ¦ | 518.6509 | 0.12039 | 67.2601 | 0.18316 | ¦ | 518.6509 | 0.018366 | 67.2601 | 0.0035864
Equilibration Time: | 10 | secs |  |  |  | ¦ | 987.4116 | 0.20495 | 0.1678 | 0.013653 | 1.3679 | 0.26647 | ¦ | 0.28358 | 0.13748 | 3.4722 | 0.17957 | ¦ | 0.28358 | 0.017082 | 3.4722 | 0.0035896 | ¦ | 0.28358 | 0.84011 | 3.4722 | 1.9463 | ¦ | 637.7867 | 0.13748 | 52.0895 | 0.17957 | ¦ | 637.7867 | 0.017082 | 52.0895 | 0.0035896
[6 empty] | ¦ | 1198.2239 | 0.16706 | 0.17783 | 0.010025 | 1.6079 | 0.24003 | ¦ | 0.22673 | 0.15415 | 5.6965 | 0.17372 | ¦ | 0.22673 | 0.016671 | 5.6965 | 0.0058542 | ¦ | 0.22673 | 1.1014 | 5.6965 | 1.9411 | ¦ | 797.7088 | 0.15415 | 31.7499 | 0.17372 | ¦ | 797.7088 | 0.016671 | 31.7499 | 0.0058542
[6 empty] | ¦ | 1496.9249 | 0.13588 | 0.18708 | 0.0092559 | 1.8804 | 0.27247 | ¦ | 0.18317 | 0.1678 | 11.2828 | 0.16729 | ¦ | 0.18317 | 0.013653 | 11.2828 | 0.0064266 | ¦ | 0.18317 | 1.3679 | 11.2828 | 1.9381 | ¦ | 987.4116 | 0.1678 | 16.0301 | 0.16729 | ¦ | 987.4116 | 0.013653 | 16.0301 | 0.0064266
Blank Correction Sample: C:\9500\DATA\9410DATA\000-183.SMP Blank Correction ID: Blank Correction for PEN 25-0470 | [5 empty] | ¦ | 1896.1946 | 0.1081 | 0.19463 | 0.0075506 | 2.1598 | 0.27939 | ¦ | 0.15094 | 0.17783 |  |  | ¦ | 0.15094 | 0.010025 |  |  | ¦ | 0.15094 | 1.6079 |  |  | ¦ | 1198.2239 | 0.17783 |  |  | ¦ | 1198.2239 | 0.010025
Intrusion Data Summary | [5 empty] | ¦ | 2344.2605 | 0.086267 | 0.19999 | 0.0053538 | 2.408 | 0.24824 | ¦ | 0.12082 | 0.18708 |  |  | ¦ | 0.12082 | 0.0092559 |  |  | ¦ | 0.12082 | 1.8804 |  |  | ¦ | 1496.9249 | 0.18708 |  |  | ¦ | 1496.9249 | 0.0092559
[6 empty] | ¦ | 2894.501 | 0.069818 | 0.20395 | 0.0039666 | 2.6353 | 0.22725 | ¦ | 0.095382 | 0.19463 |  |  | ¦ | 0.095382 | 0.0075506 |  |  | ¦ | 0.095382 | 2.1598 |  |  | ¦ | 1896.1946 | 0.19463 |  |  | ¦ | 1896.1946 | 0.0075506
Total Intrusion Volume = | 0.2200 | mL/g |  |  |  | ¦ | 3592.8767 | 0.056412 | 0.20768 | 0.0037251 | 2.8994 | 0.26414 | ¦ | 0.077152 | 0.19999 |  |  | ¦ | 0.077152 | 0.0053538 |  |  | ¦ | 0.077152 | 2.408 |  |  | ¦ | 2344.2605 | 0.19999 |  |  | ¦ | 2344.2605 | 0.0053538
Total Pore Area = | 4.941 | m²/g |  |  |  | ¦ | 4490.1001 | 0.04531 | 0.21058 | 0.0028986 | 3.1553 | 0.25589 | ¦ | 0.062485 | 0.20395 |  |  | ¦ | 0.062485 | 0.0039666 |  |  | ¦ | 0.062485 | 2.6353 |  |  | ¦ | 2894.501 | 0.20395 |  |  | ¦ | 2894.501 | 0.0039666
Median Pore Diameter (Volume) = | 0.3948 | µm |  |  |  | ¦ | 5581.6108 | 0.036342 | 0.21324 | 0.0026661 | 3.4488 | 0.29344 | ¦ | 0.050339 | 0.20768 |  |  | ¦ | 0.050339 | 0.0037251 |  |  | ¦ | 0.050339 | 2.8994 |  |  | ¦ | 3592.8767 | 0.20768 |  |  | ¦ | 3592.8767 | 0.0037251
Median Pore Diameter (Area) = | 0.0727 | µm |  |  |  | ¦ | 6876.2915 | 0.029353 | 0.21487 | 0.001627 | 3.6705 | 0.22171 | ¦ | 0.040281 | 0.21058 |  |  | ¦ | 0.040281 | 0.0028986 |  |  | ¦ | 0.040281 | 3.1553 |  |  | ¦ | 4490.1001 | 0.21058 |  |  | ¦ | 4490.1001 | 0.0028986
Average Pore Diameter (4V/A) = | 0.1781 | µm |  |  |  | ¦ | 8575.876 | 0.023696 | 0.21651 | 0.0016449 | 3.9481 | 0.27766 | ¦ | 0.032403 | 0.21324 |  |  | ¦ | 0.032403 | 0.0026661 |  |  | ¦ | 0.032403 | 3.4488 |  |  | ¦ | 5581.6108 | 0.21324 |  |  | ¦ | 5581.6108 | 0.0026661
Bulk Density at 0.58 psia = | 1.6333 | g/mL |  |  |  | ¦ | 10568.9512 | 0.019101 | 0.21752 | 0.0010079 | 4.1592 | 0.21107 | ¦ | 0.026302 | 0.21487 |  |  | ¦ | 0.026302 | 0.001627 |  |  | ¦ | 0.026302 | 3.6705 |  |  | ¦ | 6876.2915 | 0.21487 |  |  | ¦ | 6876.2915 | 0.001627
Apparent (skeletal) Density at 59771.93 psia = | 2.5490 | g/mL |  |  |  | ¦ | 13167.8145 | 0.015424 | 0.21905 | 0.00153 | 4.556 | 0.39678 | ¦ | 0.02109 | 0.21651 |  |  | ¦ | 0.02109 | 0.0016449 |  |  | ¦ | 0.02109 | 3.9481 |  |  | ¦ | 8575.876 | 0.21651 |  |  | ¦ | 8575.876 | 0.0016449
Porosity = | 35.9252 | % |  |  |  | ¦ | 14765.8896 | 0.012992 | 0.21912 | 6.4284e-05 | 4.5758 | 0.019792 | ¦ | 0.017113 | 0.21752 |  |  | ¦ | 0.017113 | 0.0010079 |  |  | ¦ | 0.017113 | 4.1592 |  |  | ¦ | 10568.9512 | 0.21752 |  |  | ¦ | 10568.9512 | 0.0010079
Stem Volume Used = | 42 | % |  |  |  | ¦ | 16361.8311 | 0.011651 | 0.21912 | 0 | 4.5758 | 0 | ¦ | 0.013735 | 0.21905 |  |  | ¦ | 0.013735 | 0.00153 |  |  | ¦ | 0.013735 | 4.556 |  |  | ¦ | 13167.8145 | 0.21905 |  |  | ¦ | 13167.8145 | 0.00153
[6 empty] | ¦ | 19963.0059 | 0.010057 | 0.21981 | 0.0006974 | 4.8532 | 0.27738 | ¦ | 0.012249 | 0.21912 |  |  | ¦ | 0.012249 | 6.4284e-05 |  |  | ¦ | 0.012249 | 4.5758 |  |  | ¦ | 14765.8896 | 0.21912 |  |  | ¦ | 14765.8896 | 6.4284e-05
[6 empty] | ¦ | 24987.5195 | 0.008149 | 0.21981 | 0 | 4.8532 | 0 | ¦ | 0.011054 | 0.21912 |  |  | ¦ | 0.011054 | 0 |  |  | ¦ | 0.011054 | 4.5758 |  |  | ¦ | 16361.8311 | 0.21912 |  |  | ¦ | 16361.8311 | 0
[6 empty] | ¦ | 29992.2891 | 0.0066342 | 0.21996 | 0.00014505 | 4.9406 | 0.087454 | ¦ | 0.0090599 | 0.21981 |  |  | ¦ | 0.0090599 | 0.0006974 |  |  | ¦ | 0.0090599 | 4.8532 |  |  | ¦ | 19963.0059 | 0.21981 |  |  | ¦ | 19963.0059 | 0.0006974
[6 empty] | ¦ | 34992.4492 | 0.0055995 | 0.21996 | 0 | 4.9406 | 0 | ¦ | 0.0072382 | 0.21981 |  |  | ¦ | 0.0072382 | 0 |  |  | ¦ | 0.0072382 | 4.8532 |  |  | ¦ | 24987.5195 | 0.21981 |  |  | ¦ | 24987.5195 | 0
[6 empty] | ¦ | 39987.1484 | 0.0048458 | 0.21996 | 0 | 4.9406 | 0 | ¦ | 0.0060303 | 0.21996 |  |  | ¦ | 0.0060303 | 0.00014505 |  |  | ¦ | 0.0060303 | 4.9406 |  |  | ¦ | 29992.2891 | 0.21996 |  |  | ¦ | 29992.2891 | 0.00014505
[6 empty] | ¦ | 44934.1328 | 0.0042741 | 0.21996 | 0 | 4.9406 | 0 | ¦ | 0.0051686 | 0.21996 |  |  | ¦ | 0.0051686 | 0 |  |  | ¦ | 0.0051686 | 4.9406 |  |  | ¦ | 34992.4492 | 0.21996 |  |  | ¦ | 34992.4492 | 0
[6 empty] | ¦ | 49935.5898 | 0.0038235 | 0.21996 | 0 | 4.9406 | 0 | ¦ | 0.004523 | 0.21996 |  |  | ¦ | 0.004523 | 0 |  |  | ¦ | 0.004523 | 4.9406 |  |  | ¦ | 39987.1484 | 0.21996 |  |  | ¦ | 39987.1484 | 0
[6 empty] | ¦ | 54908.9102 | 0.0034579 | 0.21996 | 0 | 4.9406 | 0 | ¦ | 0.0040251 | 0.21996 |  |  | ¦ | 0.0040251 | 0 |  |  | ¦ | 0.0040251 | 4.9406 |  |  | ¦ | 44934.1328 | 0.21996 |  |  | ¦ | 44934.1328 | 0
[6 empty] | ¦ | 59771.9297 | 0.0031599 | 0.21996 | 0 | 4.9406 | 0 | ¦ | 0.0036219 | 0.21996 |  |  | ¦ | 0.0036219 | 0 |  |  | ¦ | 0.0036219 | 4.9406 |  |  | ¦ | 49935.5898 | 0.21996 |  |  | ¦ | 49935.5898 | 0
[6 empty] | ¦ | 46097.7578 | 0.0034747 | 0.2176 | -0.0023566 | 2.2277 | -2.7129 | ¦ | 0.0032939 | 0.21996 |  |  | ¦ | 0.0032939 | 0 |  |  | ¦ | 0.0032939 | 4.9406 |  |  | ¦ | 54908.9102 | 0.21996 |  |  | ¦ | 54908.9102 | 0
[6 empty] | ¦ | 35507.6562 | 0.0045086 | 0.2176 | 0 | 2.2277 | 0 | ¦ | 0.0030259 | 0.21996 |  |  | ¦ | 0.0030259 | 0 |  |  | ¦ | 0.0030259 | 4.9406 |  |  | ¦ | 59771.9297 | 0.21996 |  |  | ¦ | 59771.9297 | 0
[6 empty] | ¦ | 27308.7969 | 0.0058583 | 0.2176 | 0 | 2.2277 | 0 | ¦ |  |  |  |  | ¦ |  |  |  |  | ¦ |  |  |  |  | ¦ |  |  |  |  | ¦
[6 empty] | ¦ | 21019.3965 | 0.0076138 | 0.2176 | 0 | 2.2277 | 0 | ¦
[6 empty] | ¦ | 16024.3672 | 0.0099457 | 0.2176 | 0 | 2.2277 | 0 | ¦
[6 empty] | ¦ | 12423.3789 | 0.012923 | 0.2176 | 0 | 2.2277 | 0 | ¦
[6 empty] | ¦ | 9620.6826 | 0.016679 | 0.2176 | 0 | 2.2277 | 0 | ¦
[6 empty] | ¦ | 7313.9277 | 0.021764 | 0.2176 | 0 | 2.2277 | 0 | ¦
[6 empty] | ¦ | 5714.3403 | 0.02819 | 0.2176 | 0 | 2.2277 | 0 | ¦
[6 empty] | ¦ | 4305.9604 | 0.036827 | 0.2176 | 0 | 2.2277 | 0 | ¦
[6 empty] | ¦ | 3305.4727 | 0.04836 | 0.2176 | 0 | 2.2277 | 0 | ¦
[6 empty] | ¦ | 2600.9087 | 0.062127 | 0.2176 | 0 | 2.2277 | 0 | ¦
[6 empty] | ¦ | 2003.5408 | 0.079905 | 0.2176 | 0 | 2.2277 | 0 | ¦
[6 empty] | ¦ | 1502.7462 | 0.10531 | 0.2176 | 0 | 2.2277 | 0 | ¦
[6 empty] | ¦ | 1203.1467 | 0.13534 | 0.2165 | -0.0010995 | 2.1952 | -0.032496 | ¦
[6 empty] | ¦ | 902.1367 | 0.1754 | 0.21437 | -0.0021278 | 2.1467 | -0.048524 | ¦
[6 empty] | ¦ | 702.2877 | 0.22901 | 0.21219 | -0.002188 | 2.1085 | -0.038217 | ¦
[6 empty] | ¦ | 501.6724 | 0.30903 | 0.20893 | -0.0032518 | 2.0664 | -0.04209 | ¦
[6 empty] | ¦ | 401.8224 | 0.40531 | 0.20651 | -0.0024268 | 2.0425 | -0.02395 | ¦
[6 empty] | ¦ | 301.6852 | 0.52481 | 0.20304 | -0.0034694 | 2.016 | -0.026443 | ¦
[6 empty] | ¦ | 242.0101 | 0.67342 | 0.20088 | -0.0021543 | 2.0032 | -0.012796 | ¦
[6 empty] | ¦ | 191.784 | 0.8452 | 0.19779 | -0.0030949 | 1.9886 | -0.014647 | ¦
[6 empty] | ¦ | 146.2469 | 1.0899 | 0.19423 | -0.0035629 | 1.9755 | -0.013076 | ¦
[6 empty] | ¦ | 111.2968 | 1.4309 | 0.1904 | -0.0038294 | 1.9648 | -0.010705 | ¦
[6 empty] | ¦ | 86.7555 | 1.8549 | 0.18675 | -0.0036464 | 1.9569 | -0.0078632 | ¦
[6 empty] | ¦ | 67.2601 | 2.3869 | 0.18316 | -0.0035864 | 1.9509 | -0.0060102 | ¦
[6 empty] | ¦ | 52.0895 | 3.0806 | 0.17957 | -0.0035896 | 1.9463 | -0.004661 | ¦
[6 empty] | ¦ | 31.7499 | 4.5843 | 0.17372 | -0.0058542 | 1.9411 | -0.005108 | ¦
[6 empty] | ¦ | 16.0301 | 8.4896 | 0.16729 | -0.0064266 | 1.9381 | -0.003028 | ¦
[6 empty] | ¦ | [6 empty] | ¦
[6 empty] | ¦ | [6 empty] | ¦