## Sheet1
Spread Sheet to do the calculations of the averages of index measures and phase relations of specimen
Water Content Data from trimmings | [8 empty] | DSS |  |  | Triax
tare mass | 9.71 | 9.84 | 9.82 | 4.75 |  |  |  |  | 34.84 | 6.349553 | 0.006349553 | -0.04 | -0.007305936 | -7.305936e-06
tare + wet sample | 93.26 | 91.76 | 72.27 | 20.02 |  |  |  |  | -4.68 | -0.8529251 | -0.0008529251 | 1.36 | 0.2484018 | 0.0002484018
tare + dry sample | 73.37 | 70.21 | 56.36 | 16.27 |  |  |  |  | 2.083 | 0.3796246 |  | -2.51 | -0.4584475 | -0.0004584475
[9 empty] | -0.001 | -0.000182249 |  | 1.863 | 0.340274
water content (%) | 31.24411 | 35.69654 | 34.18565 | 32.55208 |  |  |  |  | 5.487 |  |  | 1.108 | 0.2023744
average | 33.41959 | [10 empty] | 5.475
standard Deviation | 1.937061
Specimen Measurements and phase calculations | [14 empty] | Torvanes Strength
CRS0020
Wet soil and cutter mass (initial) | 456.81 |  |  |  | Shoe size
Cutter Mass | 370.1 |  |  |  | small | 2.5
Initial Wet Mass | 86.71 |  |  |  | standard | 1
Initial Height | 2.413 |  |  |  | large | 0.2
Area | 19.26755 |  |  |  | Choice = | 1
Final dry Mass and tare | 72.24 |  |  |  | Trials | Readings | Strengths
Final tare mass | 9.5 |  |  |  | 1st | 0.35 | 0.35
Dry Mass | 62.74 |  |  |  | 2nd | 0.34 | 0.34
Specific Gravity | 2.682 |  |  |  | 3rd | 0.34 | 0.34
[5 empty] | 4th | 0.36 | 0.36
Inital Water Content (%) | 38.20529 |  |  |  | 5th | 0.37
Initial Void Ratio | 1.035158 |  |  |  | 6th | 0.36
Inital Saturation (%) | 98.98647 |  |  |  | 7th | 0.23
Wet Density (gm/cc) | 1.865028 |  |  |  |  | 0.2
Dry Density (gm/cc) | 1.349462 |  |  |  | AVERAGE |  | 0.3475 | 0.86875
[5 empty] | STAND. DEV. |  | 0.009574271 | 0.02393568
Height of solids | 1.185658
Porosity | 0.5086375
Volume of solids | 22.84472