## Sheet1
Spread Sheet to do the calculations of the averages of index measures and phase relations of specimen
Water Content Data from trimmings | [10 empty] | DSS |  |  | Triax
tare mass | 9.84 | 9.71 | 9.5 | 4.75 | [6 empty] | 34.84 | 6.349553 | 0.006349553 | -0.04 | -0.007305936 | -7.305936e-06
tare + wet sample | 119.44 | 88.44 | 77.12 | 21.54 | [6 empty] | -4.68 | -0.8529251 | -0.0008529251 | 1.36 | 0.2484018 | 0.0002484018
tare + dry sample | 97.6 | 71.92 | 63.61 | 18.49 | [6 empty] | 2.083 | 0.3796246 |  | -2.51 | -0.4584475 | -0.0004584475
[11 empty] | -0.001 | -0.000182249 |  | 1.863 | 0.340274
water content (%) | 24.88605 | 26.55522 | 24.96766 | 22.19796 | [6 empty] | 5.487 |  |  | 1.108 | 0.2023744
average | 24.65172 | [12 empty] | 5.475
standard Deviation | 1.807296
Specimen Measurements and phase calculations | [16 empty] | Torvanes Strength
| CRS0013 | CRS0014 | CRS0015 | CRS0016 | CRS0017 | CRS0018
Wet soil and cutter mass (initial) | 458.05 | 457.73 | 460.01 | 457.3 | 463.34 | NaN | Shoe size
Cutter Mass | 370.3 | 370.3 | 370.15 | 370.2 | 370.3 | 370.3 | small | 2.5
Initial Wet Mass | 87.75 | 87.43 | 89.86 | 87.1 | 93.04 | #VALUE! | standard | 1
Initial Height | 2.413 | 2.413 | 2.413 | 2.413 | 2.413 | 2.413 | large | 0.2
Area | 19.26755 | 19.26755 | 19.26755 | 19.26755 | 19.26755 | 19.26755 | Choice = | 1
Final dry Mass and tare | 75.14 | 76.47 | 78.36 | 74.13 | 83.19 | 83.82 | Trials | Readings | Strengths
Final tare mass | 9.5 | 9.5 | 9.84 | 9.82 | 9.82 | 9.5 | 1st | 0.35 | 0.35
Dry Mass | 65.64 | 66.97 | 68.52 | 64.31 | 73.37 | 74.32 | 2nd | 0.34 | 0.34
Specific Gravity | 2.66 | 2.7 | 2.7 | 2.688 | 2.695 | 2.683 | 3rd | 0.34 | 0.34
[7 empty] | 4th | 0.36 | 0.36
Inital Water Content (%) | 33.68373 | 30.55099 | 31.14419 | 35.43772 | 26.80932 | #VALUE! | 5th | 0.37
Initial Void Ratio | 0.929287 | 0.9194077 | 0.8759885 | 0.989915 | 0.7487351 | 0.7186947 | 6th | 0.36
Inital Saturation (%) | 96.41663 | 89.71828 | 95.99363 | 96.22705 | 96.49758 | #VALUE! | 7th | 0.23
Wet Density (gm/cc) | 1.887397 | 1.880514 | 1.932781 | 1.873416 | 2.001179 | #VALUE! |  | 0.2
Dry Density (gm/cc) | 1.411838 | 1.440444 | 1.473783 | 1.383231 | 1.578101 | 1.598534 | AVERAGE |  | 0.3475 | 0.86875
[7 empty] | STAND. DEV. |  | 0.009574271 | 0.02393568
Height of solids | 1.250721 | 1.257159 | 1.286255 | 1.212615 | 1.379855 | 1.403972
Porosity | 0.4816738 | 0.479006 | 0.4669477 | 0.497466 | 0.4281581 | 0.4181631
Volume of solids | 24.09833 | 24.22237 | 24.78299 | 23.36411 | 26.58642 | 27.05111