## Sheet1
Relative Pressure (P/Po) | Absolute Pressure (mmHg) | Quantity Adsorbed (cm³/g STP) | Pore Width (Å) | Cumulative Volume (cm³/g) | Incremental Volume (cm³/g) | Sample mass | 1.2012 | g
|  |  | 10.90128266 | 0.001090382 | 0.000225103 | Porosity | 0.497466
0.0009722836 | 0.726275 | 1.538377 | 11.79483044 | 0.001337112 | 0.000246729 | Grain density | 2.69 | g/cm3
0.005031448 | 3.763071 | 2.340054 | 12.68837821 | 0.001593284 | 0.000256172 | Total PV | 0.3679982 | cm3/g
0.00992144 | 7.422788 | 2.627537 | 13.58192598 | 0.001843668 | 0.000250384 | % micropores | 0.7365427
0.03113441 | 23.29301 | 3.033522 | 14.83289338 | 0.002078723 | 0.000235055
0.06204448 | 46.42067 | 3.331601 | 15.90515054 | 0.002282738 | 0.000204014
0.07924229 | 59.28078 | 3.470662 | 17.15611708 | 0.002452259 | 0.000169521
0.09969345 | 74.58051 | 3.615937 | 18.585793 | 0.002591485 | 0.000139226
0.1199816 | 89.75426 | 3.752112 | 20.01546978 | 0.002711795 | 0.00012031
0.1398073 | 104.5859 | 3.875799 | 21.6238568 | 0.002832854 | 0.000121059
0.1602252 | 119.8615 | 4.002114 | 23.41095234 | 0.002977028 | 0.000144174
0.1800134 | 134.6541 | 4.121874 | 25.19804789 | 0.003163098 | 0.000186069
0.2000604 | 149.6626 | 4.239284 | 27.34256221 | 0.003405755 | 0.000242657
0.249351 | 186.5423 | 4.507012 | 29.48707652 | 0.003707267 | 0.000301512
0.3007965 | 224.9938 | 4.804731 | 31.81030107 | 0.004061602 | 0.000354335
0.3519046 | 263.2438 | 5.108485 | 34.31223586 | 0.004455161 | 0.000393559
0.400238 | 299.3958 | 5.412954 | 36.99287918 | 0.004870644 | 0.000415484
0.4502035 | 336.7318 | 5.731063 | 40.03093956 | 0.005294212 | 0.000423568
0.5002129 | 374.1392 | 6.048708 | 43.24771359 | 0.005714497 | 0.000420285
0.5503646 | 411.6526 | 6.365845 | 46.64319445 | 0.006126323 | 0.000411826
0.6000073 | 448.7266 | 6.698702 | 50.39609578 | 0.006531551 | 0.000405228
0.6928069 | 518.137 | 7.439418 | 54.32770394 | 0.006933849 | 0.000402298
0.7821614 | 584.9133 | 8.49463 | 58.79544281 | 0.007340934 | 0.000407085
0.8636308 | 645.774 | 10.10732 | 63.44189191 | 0.007758123 | 0.00041719
0.9244986 | 691.2309 | 12.69106 | 68.44575808 | 0.008192933 | 0.00043481
0.9991519 | 746.9863 | 24.57604 | 73.98575836 | 0.008655213 | 0.000462281
0.9885631 | 739.0911 | 23.27887 | 79.8831723 | 0.009156625 | 0.000501411
0.9788471 | 731.7734 | 21.88374 | 86.31671354 | 0.009707655 | 0.00055103
0.954132 | 713.2669 | 17.91244 | 93.10767526 | 0.010301514 | 0.00059386
0.9319657 | 696.5572 | 15.77977 | 100.6134779 | 0.010906524 | 0.00060501
0.916977 | 685.3587 | 14.87812 | 108.6554079 | 0.011470162 | 0.000563638
0.8942741 | 668.322 | 13.77038 | 117.2334651 | 0.011926877 | 0.000456715
0.8678229 | 648.5162 | 12.79751 | 126.5263702 | 0.012219815 | 0.000292938
0.8399777 | 627.684 | 12.02824 | 136.7128093 | 0.01235144 | 0.000131625
0.8127741 | 607.3903 | 11.41708 | 147.6140894 | 0.012445808 | 9.43686e-05
0.7870459 | 588.2067 | 10.92222 | 159.4089173 | 0.012724218 | 0.00027841
0.4836462 | 361.4695 | 6.879401 | 172.0973066 | 0.013401362 | 0.000677144
0.4416769 | 330.0969 | 5.953424 | 185.8579369 | 0.014584241 | 0.001182879
0.385284 | 287.9548 | 5.533214 | 200.6908354 | 0.016216263 | 0.001632022
0.3338162 | 249.5278 | 5.206482 | 216.5959748 | 0.018083248 | 0.001866985
0.2834737 | 211.8715 | 4.907902 | 233.9307962 | 0.019924163 | 0.001840916
0.2331595 | 174.2729 | 4.62189 | 252.5166062 | 0.021568531 | 0.001644367
0.1849855 | 138.2511 | 4.357854 | 272.7107913 | 0.02293742 | 0.001368889
0.1406069 | 105.0896 | 4.101034 | 294.5133516 | 0.024023551 | 0.00108613
|  |  | 317.9242869 | 0.025003179 | 0.000979628
|  |  | 343.3010654 | 0.026051017 | 0.001047839
|  |  | 370.6436055 | 0.027094937 | 0.001043919
|  |  | 400.3094025 | 0.027999036 | 0.000904099
|  |  | 432.2984018 | 0.028689066 | 0.000690031
|  |  | 466.7893786 | 0.029305894 | 0.000616828
|  |  | 503.9609442 | 0.029992008 | 0.000686114
|  |  | 544.170594 | 0.030637071 | 0.000645063
|  |  | 587.5969939 | 0.031124188 | 0.000487117
|  |  | 634.4189191 | 0.031556243 | 0.000432055
|  |  | 684.9937012 | 0.032029542 | 0.000473299
|  |  | 739.6788359 | 0.032406487 | 0.000376945
|  |  | 798.6529889 | 0.032742262 | 0.000335774
|  |  | 862.4523218 | 0.033133157 | 0.000390896
|  |  | 931.2554458 | 0.033495487 | 0.00036233
|  |  | 1005.598686 | 0.033754918 | 0.000259431
|  |  | 1085.660545 | 0.033990043 | 0.000235125
|  |  | 1172.334679 | 0.034264907 | 0.000274865
|  |  | 1265.799754 | 0.034468934 | 0.000204027
|  |  | 1366.770652 | 0.034652253 | 0.000183319
|  |  | 1475.962256 | 0.034869797 | 0.000217544
|  |  | 1593.553121 | 0.035028015 | 0.000158218
|  |  | 1720.794346 | 0.035170951 | 0.000142936
|  |  | 1858.043153 | 0.035342924 | 0.000171973
|  |  | 2006.193417 | 0.03546675 | 0.000123826
|  |  | 2166.317134 | 0.03557695 | 0.0001102
|  |  | 2339.129405 | 0.035680869 | 0.000103919
|  |  | 2525.702223 | 0.035778347 | 9.74783e-05
|  |  | 2727.28647 | 0.035895834 | 0.000117487
|  |  | 2944.776129 | 0.035978468 | 8.26339e-05
|  |  | 3179.779194 | 0.036054101 | 7.56327e-05
|  |  | 3433.367877 | 0.03614653 | 9.24282e-05
|  |  | 3707.329712 | 0.036211527 | 6.4997e-05
|  |  | 4003.094025 | 0.036289266 | 7.77389e-05