## Sheet1
Spread Sheet to do the calculations of the averages of index measures and phase relations of specimen
Water Content Data from trimmings | [8 empty] | DSS |  |  | Triax
tare mass | 9.81 | 9.72 | 9.57 | 4.77 |  |  |  |  | 34.84 | 6.349553 | 0.006349553 | -0.04 | -0.007305936 | -7.305936e-06
tare + wet sample | 61.56 | 53.31 | 47.19 | 14.48 |  |  |  |  | -4.68 | -0.8529251 | -0.0008529251 | 1.36 | 0.2484018 | 0.0002484018
tare + dry sample | 49.76 | 43.36 | 38.82 | 12.38 |  |  |  |  | 2.083 | 0.3796246 |  | -2.51 | -0.4584475 | -0.0004584475
[9 empty] | -0.001 | -0.000182249 |  | 1.863 | 0.340274
water content (%) | 29.53692 | 29.57788 | 28.61538 | 27.59527 |  |  |  |  | 5.487 |  |  | 1.108 | 0.2023744
average | 28.83136 | [10 empty] | 5.475
standard Deviation | 0.9362477
Specimen Measurements and phase calculations | [14 empty] | Torvanes Strength
CRS0023
Wet soil and cutter mass (initial) | 461.03 |  |  |  | Shoe size
Cutter Mass | 370.1 |  |  |  | small | 2.5
Initial Wet Mass | 90.93 |  |  |  | standard | 1
Initial Height | 2.413 |  |  |  | large | 0.2
Area | 19.26755 |  |  |  | Choice = | 1
Final dry Mass and tare | 79.32 |  |  |  | Trials | Readings | Strengths
Final tare mass | 9.57 |  |  |  | 1st | 0.35 | 0.35
Dry Mass | 69.75 |  |  |  | 2nd | 0.34 | 0.34
Specific Gravity | 2.704 |  |  |  | 3rd | 0.34 | 0.34
[5 empty] | 4th | 0.36 | 0.36
Inital Water Content (%) | 30.36559 |  |  |  | 5th | 0.37
Initial Void Ratio | 0.8456368 |  |  |  | 6th | 0.36
Inital Saturation (%) | 97.09672 |  |  |  | 7th | 0.23
Wet Density (gm/cc) | 1.955795 |  |  |  |  | 0.2
Dry Density (gm/cc) | 1.500239 |  |  |  | AVERAGE |  | 0.3475 | 0.86875
[5 empty] | STAND. DEV. |  | 0.009574271 | 0.02393568
Height of solids | 1.307408
Porosity | 0.4581816
Volume of solids | 25.19055