## Sheet1
Relative Pressure (P/Po) | Absolute Pressure (mmHg) | Quantity Adsorbed (cm³/g STP) | Pore Width (Å) | Cumulative Volume (cm³/g) | Incremental Volume (cm³/g) | Sample mass | 0.7506 | g
|  |  | 10.90128266 | 0.000917162 | 0.000204464 | Porosity | 0.481674
0.0009723638 | 0.7262702 | 1.392074 | 11.79483044 | 0.001144493 | 0.000227331 | Grain density | 2.67 | g/cm3
0.005087183 | 3.801829 | 2.15641 | 12.68837821 | 0.001383456 | 0.000238963 | Total PV | 0.3480478 | cm3/g
0.0104859 | 7.838055 | 2.43501 | 13.58192598 | 0.001619609 | 0.000236153 | % micropores | 0.7057214
0.02970736 | 22.21033 | 2.793649 | 14.83289338 | 0.001843583 | 0.000223974
0.06327128 | 47.30832 | 3.111003 | 15.90515054 | 0.002039877 | 0.000196294
0.07927655 | 59.27157 | 3.232781 | 17.15611708 | 0.002204437 | 0.00016456
0.09963059 | 74.5077 | 3.370059 | 18.585793 | 0.00234036 | 0.000135923
0.1196106 | 89.44734 | 3.496282 | 20.01546978 | 0.002457547 | 0.000117187
0.1395672 | 104.3807 | 3.621206 | 21.6238568 | 0.002573966 | 0.000116419
0.1595715 | 119.3452 | 3.738027 | 23.41095234 | 0.002710356 | 0.00013639
0.1796493 | 134.3718 | 3.849538 | 25.19804789 | 0.00288429 | 0.000173934
0.1997672 | 149.4467 | 3.965334 | 27.34256221 | 0.003109696 | 0.000225406
0.2496339 | 186.7281 | 4.225289 | 29.48707652 | 0.003389034 | 0.000279338
0.3013394 | 225.4034 | 4.505869 | 31.81030107 | 0.003717235 | 0.000328201
0.3512244 | 262.7531 | 4.787291 | 34.31223586 | 0.00408235 | 0.000365115
0.4002835 | 299.431 | 5.077169 | 36.99287918 | 0.004469093 | 0.000386743
0.4506448 | 337.1314 | 5.390204 | 40.03093956 | 0.004865358 | 0.000396265
0.5006842 | 374.6197 | 5.686883 | 43.24771359 | 0.005261427 | 0.000396069
0.5506796 | 411.9974 | 5.991738 | 46.64319445 | 0.005653404 | 0.000391977
0.6004386 | 449.2499 | 6.317745 | 50.39609578 | 0.006043609 | 0.000390204
0.6609819 | 494.5743 | 6.771318 | 54.32770394 | 0.006435459 | 0.00039185
0.719158 | 538.1284 | 7.301904 | 58.79544281 | 0.006835915 | 0.000400456
0.7775638 | 581.7799 | 8.024029 | 63.44189191 | 0.007249514 | 0.000413599
0.8329399 | 623.2747 | 9.006872 | 68.44575808 | 0.007682487 | 0.000432972
0.8850121 | 662.3042 | 10.45784 | 73.98575836 | 0.008143687 | 0.0004612
0.9307592 | 696.4208 | 12.78556 | 79.8831723 | 0.008641879 | 0.000498192
0.9970955 | 746.0718 | 23.30177 | 86.31671354 | 0.009181019 | 0.00053914
0.9884966 | 739.6635 | 23.68935 | 93.10767526 | 0.00975101 | 0.000569991
0.9772186 | 731.3114 | 21.56838 | 100.6134779 | 0.01033873 | 0.000587719
0.9431697 | 705.7411 | 16.65552 | 108.6554079 | 0.010942804 | 0.000604074
0.919763 | 688.1997 | 14.89598 | 117.2334651 | 0.01156487 | 0.000622067
0.8919813 | 667.3666 | 13.46526 | 126.5263702 | 0.012181214 | 0.000616343
0.8642249 | 646.5546 | 12.43254 | 136.7128093 | 0.01273314 | 0.000551926
0.8367774 | 626.0558 | 11.65957 | 147.6140894 | 0.013157569 | 0.000424429
0.8107238 | 606.5079 | 11.05333 | 159.4089173 | 0.01346263 | 0.000305061
0.7848257 | 587.1613 | 10.53801 | 172.0973066 | 0.01379383 | 0.0003312
0.6119016 | 457.7343 | 8.285596 | 185.8579369 | 0.014379861 | 0.000586031
0.4750685 | 355.3806 | 6.087769 | 200.6908354 | 0.015397664 | 0.001017803
0.4352535 | 325.5997 | 5.437001 | 216.5959748 | 0.016853926 | 0.001456262
0.3832182 | 286.6294 | 5.070628 | 233.9307962 | 0.018552748 | 0.001698822
0.3323423 | 248.567 | 4.767793 | 252.5166062 | 0.020204839 | 0.001652092
0.2822609 | 211.099 | 4.484122 | 272.7107913 | 0.021604148 | 0.001399309
0.2320299 | 173.5365 | 4.211134 | 294.5133516 | 0.022697131 | 0.001092983
0.1839754 | 137.5821 | 3.950747 | 317.9242869 | 0.023666222 | 0.000969091
0.138784 | 103.7739 | 3.70322 | 343.3010654 | 0.024703944 | 0.001037723
|  |  | 370.6436055 | 0.025742882 | 0.001038938
|  |  | 400.3094025 | 0.026644366 | 0.000901484
|  |  | 432.2984018 | 0.027332157 | 0.000687791
|  |  | 466.7893786 | 0.027946491 | 0.000614334
|  |  | 503.9609442 | 0.028629827 | 0.000683336
|  |  | 544.170594 | 0.029272368 | 0.000642541
|  |  | 587.5969939 | 0.029757598 | 0.00048523
|  |  | 634.4189191 | 0.030187975 | 0.000430377
|  |  | 684.9937012 | 0.030659428 | 0.000471453
|  |  | 739.6788359 | 0.0310349 | 0.000375472
|  |  | 798.6529889 | 0.031369369 | 0.000334468
|  |  | 862.4523218 | 0.031758741 | 0.000389372
|  |  | 931.2554458 | 0.032119656 | 0.000360915
|  |  | 1005.598686 | 0.032378072 | 0.000258416
|  |  | 1085.660545 | 0.032612282 | 0.00023421
|  |  | 1172.334679 | 0.032886074 | 0.000273792
|  |  | 1265.799754 | 0.033089302 | 0.000203228
|  |  | 1366.770652 | 0.033271908 | 0.000182606
|  |  | 1475.962256 | 0.033488603 | 0.000216695
|  |  | 1593.553121 | 0.033646201 | 0.000157598
|  |  | 1720.794346 | 0.033788581 | 0.00014238
|  |  | 1858.043153 | 0.033959883 | 0.000171302
|  |  | 2006.193417 | 0.034083223 | 0.000123341
|  |  | 2166.317134 | 0.034192994 | 0.000109771
|  |  | 2339.129405 | 0.034296505 | 0.000103511
|  |  | 2525.702223 | 0.034393605 | 9.7099e-05
|  |  | 2727.28647 | 0.034510633 | 0.000117028
|  |  | 2944.776129 | 0.034592943 | 8.23101e-05
|  |  | 3179.779194 | 0.034668281 | 7.53382e-05
|  |  | 3433.367877 | 0.034760349 | 9.20673e-05
|  |  | 3707.329712 | 0.034825091 | 6.47418e-05
|  |  | 4003.094025 | 0.034902519 | 7.74283e-05