## Results
Project | IODP375 |  | Grain density | 2.7 | g/cm3 |  | Hydrometer | H151 |  | Volume | 1000 | cm3
Borehole | U1519C |  | Soil mass | 30.31 | g |  | Number | 723406 |  | Area | 28.27 | cm2
Sample | 3R-1 |  | Dispersant mass | 5 | g |  | Volume | 65 | cm3
Location | 115.85 mbsf | [5 empty] | H @ 1035 | 7.65 | cm
[7 empty] | H @ 1000 | 16.92 | cm
Date | 2019-07-29 | [5 empty] | Meniscus | 0.2 | g/l
Tested by | HD
|  |  |  | Time | Reading | Water + dispersant | Temp | Viscosity | Reading depth | % Finer | Diameter
D75 | 0.01627699 | mm |  | min | g/cm3 | g/cm3 | °C | g·s/cm2 | cm |  | mm
D50 | 0.005388265 | mm |  | 0.25 | 1022.4 | 1004 | 22 | 9.798511e-06 | 9.7846 | 96.41547 | 0.0822655 |  | 0 | 0 | 0 | 4.421967 | 0 | 0
D25 | 0.001020545 | mm |  | 0.5 | 1022.2 | 1004 | 22 | 9.798511e-06 | 9.837571 | 95.36748 | 0.05832774 |  | 0 | 0 | 0 | 0 | 0 | 0
|  |  |  | 1 | 1022 | 1004 | 22 | 9.798511e-06 | 9.890543 | 94.31948 | 0.04135483 |  | 0 | 0 | 0 | 0 | 0 | 0
% sand | 4.421967 |  |  | 2 | 1021 | 1004 | 22 | 9.798511e-06 | 10.1554 | 89.07951 | 0.02963123 |  | 0 | 0 | 0 | 0 | 0 | 0
% silt (3.8 μm) | 53.59272 |  |  | 3 | 1020.2 | 1004 | 22 | 9.798511e-06 | 10.36729 | 84.88753 | 0.02444489 |  | 0 | 0 | 0 | 0 | 0 | 0
% clay (3.8 μm) | 41.98531 |  |  | 4 | 1019.8 | 1004 | 22 | 9.798511e-06 | 10.47323 | 82.79155 | 0.02127779 |  | 0.01627699 | 0 | 0 | 0 | 0 | 0
% silt (2 μm) | 62.39483 |  |  | 8 | 1018 | 1004 | 22 | 9.798511e-06 | 10.94997 | 73.3596 | 0.0153843 |  | 0 | 0 | 0 | 0 | 0 | 0
% clay (2 μm) | 33.18321 |  |  | 16 | 1016.8 | 1004 | 22 | 9.798511e-06 | 11.2678 | 67.07163 | 0.01103509 |  | 0 | 0 | 0 | 0 | 0 | 0
|  |  |  | 32 | 1015.2 | 1004 | 22 | 9.798511e-06 | 11.69157 | 58.68768 | 0.007948363 |  | 0 | 0 | 0 | 0 | 0 | 0
|  |  |  | 60 | 1014 | 1004 | 22 | 9.798511e-06 | 12.0094 | 52.39971 | 0.005883032 |  | 0 | 0.005388265 | 0 | 0 | 0 | 0
|  |  |  | 90 | 1013 | 1004 | 22 | 9.798511e-06 | 12.27426 | 47.15974 | 0.004856155 |  | 0 | 0 | 0 | 0 | 0 | 0
|  |  |  | 120 | 1012.4 | 1004 | 22 | 9.798511e-06 | 12.43317 | 44.01576 | 0.004232691 |  | 0 | 0 | 0 | 0 | 0 | 41.98531
|  |  |  | 240 | 1011.2 | 1004 | 22 | 9.798511e-06 | 12.751 | 37.72779 | 0.003030978 |  | 0 | 0 | 0 | 0 | 33.18321 | 0
|  |  |  | 1412 | 1009.4 | 1004 | 21.6 | 9.894524e-06 | 13.22774 | 28.29584 | 0.001278966 |  | 0 | 0 | 0.001020545 | 0 | 0 | 0
|  |  |  | 2945 | 1008.4 | 1004 | 21.7 | 9.870399e-06 | 13.4926 | 23.05587 | 0.0008933234 |  | 0 | 0 | 0 | 0 | 0 | 0
|  |  |  | 4241 | 1008 | 1004 | 21.6 | 9.894524e-06 | 13.59854 | 20.95989 | 0.0007482482 |  | 0 | 0 | 0 | 0 | 0 | 0
[13 empty] | 0 | 0 | 0 | 0 | 0 | 0
[13 empty] | 0 | 0 | 0 | 0 | 0 | 0
[13 empty] | 0 | 0 | 0 | 0 | 0 | 0
[13 empty] | 0 | 0 | 0 | 0 | 0 | 0
[13 empty] | 0 | 0 | 0 | 0 | 0 | 0
[13 empty] | 0 | 0 | 0 | 0 | 0 | 0
[13 empty] | 0 | 0 | 0 | 0 | 0 | 0
[13 empty] | 0 | 0 | 0 | 0 | 0 | 0
[13 empty] | 0 | 0 | 0 | 0 | 0 | 0
[13 empty] | 0 | 0 | 0 | 0 | 0 | 0