## Sheet1
Relative Pressure (P/Po) | Absolute Pressure (mmHg) | Quantity Adsorbed (cm³/g STP) | Pore Width (Å) | Cumulative Volume (cm³/g) | Incremental Volume (cm³/g) | Sample mass | 1.0451 | g
|  |  | 10.90128266 | 0.001070728 | 0.000296268 | Porosity | 0.428158
0.0009714253 | 0.7264984 | 1.562653 | 11.79483044 | 0.001405951 | 0.000335223 | Grain density | 2.7 | g/cm3
0.005134378 | 3.839888 | 2.35124 | 12.68837821 | 0.001754681 | 0.00034873 | Total PV | 0.2773092 | cm3/g
0.01029204 | 7.701612 | 2.627884 | 13.58192598 | 0.002085002 | 0.000330321 | % micropores | 1.06067
0.03011648 | 22.5418 | 3.002671 | 14.83289338 | 0.002374228 | 0.000289226
0.06287771 | 47.07063 | 3.322309 | 15.90515054 | 0.002597901 | 0.000223673
0.07964821 | 59.62758 | 3.462769 | 17.15611708 | 0.002754891 | 0.00015699
0.1000766 | 74.92498 | 3.607586 | 18.585793 | 0.002860315 | 0.000105424
0.1201086 | 89.93512 | 3.732692 | 20.01546978 | 0.002942233 | 8.19187e-05
0.1403739 | 105.1098 | 3.862269 | 21.6238568 | 0.003037026 | 9.4793e-05
0.160134 | 119.9148 | 3.973475 | 23.41095234 | 0.003178157 | 0.00014113
0.1804434 | 135.1122 | 4.089935 | 25.19804789 | 0.003384932 | 0.000206775
0.2003641 | 150.0341 | 4.204164 | 27.34256221 | 0.003661974 | 0.000277042
0.2500836 | 187.2514 | 4.461935 | 29.48707652 | 0.00399457 | 0.000332596
0.3003167 | 224.884 | 4.725162 | 31.81030107 | 0.004361064 | 0.000366493
0.3510045 | 262.8732 | 4.999392 | 34.31223586 | 0.004737848 | 0.000376785
0.4000342 | 299.6429 | 5.26957 | 36.99287918 | 0.005105673 | 0.000367825
0.4507939 | 337.6614 | 5.545885 | 40.03093956 | 0.005458114 | 0.000352441
0.5006614 | 375.0129 | 5.816761 | 43.24771359 | 0.005795896 | 0.000337782
0.5500098 | 412.0661 | 6.089437 | 46.64319445 | 0.006122894 | 0.000326998
0.6000305 | 449.5522 | 6.365855 | 50.39609578 | 0.006444135 | 0.000321241
0.678029 | 507.981 | 6.857758 | 54.32770394 | 0.006762685 | 0.00031855
0.7539263 | 564.7488 | 7.48324 | 58.79544281 | 0.007082473 | 0.000319788
0.826804 | 619.3016 | 8.383952 | 63.44189191 | 0.007404028 | 0.000321555
0.8939575 | 669.6287 | 9.774036 | 68.44575808 | 0.007730329 | 0.000326301
0.9706728 | 727.231 | 14.72068 | 73.98575836 | 0.008069462 | 0.000339133
0.9778652 | 732.6075 | 15.81499 | 79.8831723 | 0.008441493 | 0.000372031
0.9882159 | 740.5123 | 18.19971 | 86.31671354 | 0.008857509 | 0.000416015
0.9931254 | 744.1486 | 20.32592 | 93.10767526 | 0.009284059 | 0.00042655
0.9847824 | 737.9632 | 19.21933 | 100.6134779 | 0.009683326 | 0.000399267
0.9741498 | 729.8824 | 17.43408 | 108.6554079 | 0.010069885 | 0.000386578
0.9547801 | 715.3904 | 15.01967 | 117.2334651 | 0.010479125 | 0.000409221
0.9244767 | 692.6486 | 13.16893 | 126.5263702 | 0.010915841 | 0.000436716
0.8924426 | 668.6951 | 11.95483 | 136.7128093 | 0.011355458 | 0.000439617
0.8638533 | 647.2335 | 11.19193 | 147.6140894 | 0.011781353 | 0.000425895
0.8359704 | 626.3857 | 10.60827 | 159.4089173 | 0.012223345 | 0.000441992
0.8104348 | 607.2722 | 10.17668 | 172.0973066 | 0.01274481 | 0.000521465
0.7846294 | 587.9509 | 9.79244 | 185.8579369 | 0.013362786 | 0.000617976
0.711522 | 533.0479 | 8.938979 | 200.6908354 | 0.014044723 | 0.000681937
0.6361198 | 476.5434 | 8.283354 | 216.5959748 | 0.014753296 | 0.000708573
0.5592614 | 418.866 | 7.745531 | 233.9307962 | 0.015468957 | 0.000715661
0.5329225 | 399.1389 | 7.57359 | 252.5166062 | 0.016175467 | 0.00070651
0.4885757 | 365.9406 | 6.773968 | 272.7107913 | 0.016823523 | 0.000648056
0.4401889 | 329.6962 | 5.733409 | 294.5133516 | 0.017332112 | 0.000508589
0.3841172 | 287.7128 | 5.348357 | 317.9242869 | 0.017805131 | 0.000473019
0.3329227 | 249.3088 | 5.064408 | 343.3010654 | 0.018362009 | 0.000556878
0.2827602 | 211.7504 | 4.794499 | 370.6436055 | 0.018916913 | 0.000554905
0.2325157 | 174.1108 | 4.529464 | 400.3094025 | 0.019409116 | 0.000492202
0.1844545 | 138.1348 | 4.272938 | 432.2984018 | 0.0197685 | 0.000359385
0.1426968 | 106.8582 | 4.042212 | 466.7893786 | 0.020105147 | 0.000336646
|  |  | 503.9609442 | 0.020586596 | 0.00048145
|  |  | 544.170594 | 0.021178658 | 0.000592061
|  |  | 587.5969939 | 0.021660444 | 0.000481786
|  |  | 634.4189191 | 0.022099141 | 0.000438697
|  |  | 684.9937012 | 0.022577159 | 0.000478019
|  |  | 739.6788359 | 0.022922116 | 0.000344956
|  |  | 798.6529889 | 0.023271319 | 0.000349204
|  |  | 862.4523218 | 0.023780962 | 0.000509643
|  |  | 931.2554458 | 0.024362228 | 0.000581266
|  |  | 1005.598686 | 0.02485227 | 0.000490041
|  |  | 1085.660545 | 0.025390776 | 0.000538506
|  |  | 1172.334679 | 0.026121744 | 0.000730968
|  |  | 1265.799754 | 0.026644788 | 0.000523044
|  |  | 1366.770652 | 0.027118302 | 0.000473514
|  |  | 1475.962256 | 0.027692105 | 0.000573803
|  |  | 1593.553121 | 0.028103271 | 0.000411166
|  |  | 1720.794346 | 0.028446096 | 0.000342825
|  |  | 1858.043153 | 0.028808798 | 0.000362702