## input
Micromeritics Instrument Corp | [5 empty] | ¦ | Micromeritics Instrument Corp | [5 empty] | ¦ | Micromeritics Instrument Corp |  |  |  | ¦ | Micromeritics Instrument Corp |  |  |  | ¦ | Micromeritics Instrument Corp |  |  |  | ¦ | Micromeritics Instrument Corp |  |  |  | ¦ | Micromeritics Instrument Corp
AutoPore IV 9500 V1.10 | Serial: 1431 | Port: 2/1 | Page 1 |  |  | ¦ | AutoPore IV 9500 V1.10 | Serial: 1431 | Port: 2/1 | Page 1 |  |  | ¦ | AutoPore IV 9500 V1.10 | Serial: 1431 | Port: 2/1 | Page 1 | ¦ | AutoPore IV 9500 V1.10 | Serial: 1431 | Port: 2/1 | Page 1 | ¦ | AutoPore IV 9500 V1.10 | Serial: 1431 | Port: 2/1 | Page 1 | ¦ | AutoPore IV 9500 V1.10 | Serial: 1431 | Port: 2/1 | Page 1 | ¦ | AutoPore IV 9500 V1.10 | Serial: 1431 | Port: 2/1 | Page 1
[6 empty] | ¦ | [6 empty] | ¦ |  |  |  |  | ¦ |  |  |  |  | ¦ |  |  |  |  | ¦ |  |  |  |  | ¦
[6 empty] | ¦ | [6 empty] | ¦ |  |  |  |  | ¦ |  |  |  |  | ¦ |  |  |  |  | ¦ |  |  |  |  | ¦
Sample ID: | 15H-2 (108-123 cm) |  |  |  |  | ¦ | Sample ID: | 15H-2 (108-123 cm) |  |  |  |  | ¦ | Sample ID: | 15H-2 (108-123 cm) |  |  | ¦ | Sample ID: | 15H-2 (108-123 cm) |  |  | ¦ | Sample ID: | 15H-2 (108-123 cm) |  |  | ¦ | Sample ID: | 15H-2 (108-123 cm) |  |  | ¦ | Sample ID: | 15H-2 (108-123 cm)
Operator: | Glen Baum |  |  |  |  | ¦ | Operator: | Glen Baum |  |  |  |  | ¦ | Operator: | Glen Baum |  |  | ¦ | Operator: | Glen Baum |  |  | ¦ | Operator: | Glen Baum |  |  | ¦ | Operator: | Glen Baum |  |  | ¦ | Operator: | Glen Baum
Submitter: | Michael Nole |  |  |  |  | ¦ | Submitter: | Michael Nole |  |  |  |  | ¦ | Submitter: | Michael Nole |  |  | ¦ | Submitter: | Michael Nole |  |  | ¦ | Submitter: | Michael Nole |  |  | ¦ | Submitter: | Michael Nole |  |  | ¦ | Submitter: | Michael Nole
File: | C:\9500\DATA\2018\000-436.SMP |  |  |  |  | ¦ | File: | C:\9500\DATA\2018\000-436.SMP |  |  |  |  | ¦ | File: | C:\9500\DATA\2018\000-436.SMP |  |  | ¦ | File: | C:\9500\DATA\2018\000-436.SMP |  |  | ¦ | File: | C:\9500\DATA\2018\000-436.SMP |  |  | ¦ | File: | C:\9500\DATA\2018\000-436.SMP |  |  | ¦ | File: | C:\9500\DATA\2018\000-436.SMP
[6 empty] | ¦ | [6 empty] | ¦ |  |  |  |  | ¦ |  |  |  |  | ¦ |  |  |  |  | ¦ |  |  |  |  | ¦
[6 empty] | ¦ | [6 empty] | ¦ |  |  |  |  | ¦ |  |  |  |  | ¦ |  |  |  |  | ¦ |  |  |  |  | ¦
LP Analysis Time: | 6/8/2018 3:38:58PM | Sample Weight: | 6.2240 g |  |  | ¦ | LP Analysis Time: | 6/8/2018 3:38:58PM | Sample Weight: | 6.2240 g |  |  | ¦ | LP Analysis Time: | 6/8/2018 3:38:58PM | Sample Weight: | 6.2240 g | ¦ | LP Analysis Time: | 6/8/2018 3:38:58PM | Sample Weight: | 6.2240 g | ¦ | LP Analysis Time: | 6/8/2018 3:38:58PM | Sample Weight: | 6.2240 g | ¦ | LP Analysis Time: | 6/8/2018 3:38:58PM | Sample Weight: | 6.2240 g | ¦ | LP Analysis Time: | 6/8/2018 3:38:58PM | Sample Weight: | 6.2240 g
HP Analysis Time: | 6/11/2018 7:56:54AM | Correction Type: | Blank |  |  | ¦ | HP Analysis Time: | 6/11/2018 7:56:54AM | Correction Type: | Blank |  |  | ¦ | HP Analysis Time: | 6/11/2018 7:56:54AM | Correction Type: | Blank | ¦ | HP Analysis Time: | 6/11/2018 7:56:54AM | Correction Type: | Blank | ¦ | HP Analysis Time: | 6/11/2018 7:56:54AM | Correction Type: | Blank | ¦ | HP Analysis Time: | 6/11/2018 7:56:54AM | Correction Type: | Blank | ¦ | HP Analysis Time: | 6/11/2018 7:56:54AM | Correction Type: | Blank
Report Time: | 6/11/2018 7:55:52AM | Show Neg. Int: | No |  |  | ¦ | Report Time: | 6/11/2018 7:55:52AM | Show Neg. Int: | No |  |  | ¦ | Report Time: | 6/11/2018 7:55:52AM | Show Neg. Int: | No | ¦ | Report Time: | 6/11/2018 7:55:52AM | Show Neg. Int: | No | ¦ | Report Time: | 6/11/2018 7:55:52AM | Show Neg. Int: | No | ¦ | Report Time: | 6/11/2018 7:55:52AM | Show Neg. Int: | No | ¦ | Report Time: | 6/11/2018 7:55:52AM | Show Neg. Int: | No
[6 empty] | ¦ | [6 empty] | ¦ |  |  |  |  | ¦ |  |  |  |  | ¦ |  |  |  |  | ¦ |  |  |  |  | ¦
[6 empty] | ¦ | [6 empty] | ¦ |  |  |  |  | ¦ |  |  |  |  | ¦ |  |  |  |  | ¦ |  |  |  |  | ¦
[6 empty] | ¦ | [6 empty] | ¦ |  |  |  |  | ¦ |  |  |  |  | ¦ |  |  |  |  | ¦ |  |  |  |  | ¦
[6 empty] | ¦ | [6 empty] | ¦ |  |  |  |  | ¦ |  |  |  |  | ¦ |  |  |  |  | ¦ |  |  |  |  | ¦
[6 empty] | ¦ | [6 empty] | ¦ |  |  |  |  | ¦ |  |  |  |  | ¦ |  |  |  |  | ¦ |  |  |  |  | ¦
[6 empty] | ¦ | [6 empty] | ¦ |  |  |  |  | ¦ |  |  |  |  | ¦ |  |  |  |  | ¦ |  |  |  |  | ¦
[6 empty] | ¦ | [6 empty] | ¦ |  |  |  |  | ¦ |  |  |  |  | ¦ |  |  |  |  | ¦ |  |  |  |  | ¦
Summary Report | [5 empty] | ¦ | Tabular Report | [5 empty] | ¦ | Cumulative Intrusion vs Pore size |  |  |  | ¦ | Incremental Intrusion vs Pore size |  |  |  | ¦ | Cumulative Pore Area vs Pore size |  |  |  | ¦ | Cumulative Intrusion vs Pressure |  |  |  | ¦ | Incremental Intrusion vs Pressure
Penetrometer parameters | [5 empty] | ¦ | [6 empty] | ¦ |  |  |  |  | ¦ |  |  |  |  | ¦ |  |  |  |  | ¦ |  |  |  |  | ¦
[6 empty] | ¦ | Pressure (psia) | Mean Diameter (µm) | Cumulative Pore Volume (mL/g) | Incremental Pore Volume (mL/g) | Cumulative Pore Area (m²/g) | Incremental Pore Area (m²/g) | ¦ |  |  |  |  | ¦ |  |  |  |  | ¦ |  |  |  |  | ¦ |  |  |  |  | ¦
Penetrometer: | 0470 - (25) 15 Bulb, 4.185 Stem, Solid |  |  |  |  | ¦ | 0.57682 | 313.5514 | 0 | 0 | 0 | 0 | ¦ | Intrusion for Cycle 1 |  | Extrusion for Cycle 1 |  | ¦ | Intrusion for Cycle 1 |  | Extrusion for Cycle 1 |  | ¦ | Intrusion for Cycle 1 |  | Extrusion for Cycle 1 |  | ¦ | Intrusion for Cycle 1 |  | Extrusion for Cycle 1 |  | ¦ | Intrusion for Cycle 1 |  | Extrusion for Cycle 1
[6 empty] | ¦ | 2.0463 | 200.9682 | 0.0093083 | 0.0093083 | 0.00018527 | 0.00018527 | ¦ | Pore size Diameter (µm) | Cumulative Intrusion (mL/g) | Pore size Diameter (µm) | Cumulative Intrusion (mL/g) | ¦ | Pore size Diameter (µm) | Incremental Intrusion (mL/g) | Pore size Diameter (µm) | Incremental Intrusion (mL/g) | ¦ | Pore size Diameter (µm) | Cumulative Pore Area (m²/g) | Pore size Diameter (µm) | Cumulative Pore Area (m²/g) | ¦ | Pressure (psia) | Cumulative Intrusion (mL/g) | Pressure (psia) | Cumulative Intrusion (mL/g) | ¦ | Pressure (psia) | Incremental Intrusion (mL/g) | Pressure (psia) | Incremental Intrusion (mL/g)
[6 empty] | ¦ | 3.011 | 74.2262 | 0.010857 | 0.001549 | 0.00026874 | 8.3474e-05 | ¦ | 313.5514 | 0 | 0.0030272 | 0.22933 | ¦ | 313.5514 | 0 | 0.0030272 | 0 | ¦ | 313.5514 | 0 | 0.0030272 | 8.3514 | ¦ | 0.57682 | 0 | 59745.293 | 0.22933 | ¦ | 0.57682 | 0 | 59745.293 | 0
Pen. Constant: | 34.480 | µL/pF | Pen. Weight: | 72.6360 | g | ¦ | 4.0093 | 52.589 | 0.01193 | 0.0010728 | 0.00035034 | 8.1597e-05 | ¦ | 88.385 | 0.0093083 | 0.0039234 | 0.22267 | ¦ | 88.385 | 0.0093083 | 0.0039234 | 0.0066526 | ¦ | 88.385 | 0.00018527 | 0.0039234 | 0.69444 | ¦ | 2.0463 | 0.0093083 | 46098.668 | 0.22267 | ¦ | 2.0463 | 0.0093083 | 46098.668 | 0.0066526
Stem Volume: | 4.1850 | mL | Max. Head Pressure: | 4.4500 | psia | ¦ | 5.5003 | 38.9965 | 0.013101 | 0.0011708 | 0.00047043 | 0.00012009 | ¦ | 60.0675 | 0.010857 | 0.0050943 | 0.22267 | ¦ | 60.0675 | 0.001549 | 0.0050943 | 0 | ¦ | 60.0675 | 0.00026874 | 0.0050943 | 0.69444 | ¦ | 3.011 | 0.010857 | 35503.0859 | 0.22267 | ¦ | 3.011 | 0.001549 | 35503.0859 | 0
Pen. Volume: | 19.1760 | mL | Assembly Weight: | 285.4970 | g | ¦ | 6.0306 | 31.4367 | 0.013383 | 0.00028196 | 0.0005063 | 3.5876e-05 | ¦ | 45.1105 | 0.01193 | 0.006622 | 0.22267 | ¦ | 45.1105 | 0.0010728 | 0.006622 | 0 | ¦ | 45.1105 | 0.00035034 | 0.006622 | 0.69444 | ¦ | 4.0093 | 0.01193 | 27312.3301 | 0.22267 | ¦ | 4.0093 | 0.0010728 | 27312.3301 | 0
[6 empty] | ¦ | 7.5001 | 27.0529 | 0.014524 | 0.0011411 | 0.00067502 | 0.00016872 | ¦ | 32.8824 | 0.013101 | 0.0086074 | 0.22267 | ¦ | 32.8824 | 0.0011708 | 0.0086074 | 0 | ¦ | 32.8824 | 0.00047043 | 0.0086074 | 0.69444 | ¦ | 5.5003 | 0.013101 | 21012.6191 | 0.22267 | ¦ | 5.5003 | 0.0011708 | 21012.6191 | 0
[6 empty] | ¦ | 8.4919 | 22.7066 | 0.014931 | 0.00040703 | 0.00074672 | 7.1703e-05 | ¦ | 29.991 | 0.013383 | 0.011291 | 0.22267 | ¦ | 29.991 | 0.00028196 | 0.011291 | 0 | ¦ | 29.991 | 0.0005063 | 0.011291 | 0.69444 | ¦ | 6.0306 | 0.013383 | 16018.7012 | 0.22267 | ¦ | 6.0306 | 0.00028196 | 16018.7012 | 0
Hg Parameters | [5 empty] | ¦ | 10.4896 | 19.2703 | 0.015677 | 0.00074596 | 0.00090156 | 0.00015484 | ¦ | 24.1149 | 0.014524 | 0.014562 | 0.22267 | ¦ | 24.1149 | 0.0011411 | 0.014562 | 0 | ¦ | 24.1149 | 0.00067502 | 0.014562 | 0.69444 | ¦ | 7.5001 | 0.014524 | 12419.8223 | 0.22267 | ¦ | 7.5001 | 0.0011411 | 12419.8223 | 0
[6 empty] | ¦ | 12.9851 | 15.5853 | 0.016267 | 0.00059053 | 0.0010531 | 0.00015156 | ¦ | 21.2984 | 0.014931 | 0.018794 | 0.22267 | ¦ | 21.2984 | 0.00040703 | 0.018794 | 0 | ¦ | 21.2984 | 0.00074672 | 0.018794 | 0.69444 | ¦ | 8.4919 | 0.014931 | 9623.6191 | 0.22267 | ¦ | 8.4919 | 0.00040703 | 9623.6191 | 0
Adv. Contact Angle: | 130.000 | degrees | Rec. Contact Angle: | 130.000 | degrees | ¦ | 15.9713 | 12.6264 | 0.017071 | 0.00080411 | 0.0013079 | 0.00025474 | ¦ | 17.2422 | 0.015677 | 0.024719 | 0.22267 | ¦ | 17.2422 | 0.00074596 | 0.024719 | 0 | ¦ | 17.2422 | 0.00090156 | 0.024719 | 0.69444 | ¦ | 10.4896 | 0.015677 | 7316.9077 | 0.22267 | ¦ | 10.4896 | 0.00074596 | 7316.9077 | 0
Hg Surface Tension: | 485.000 | dynes/cm | Hg Density: | 13.5335 | g/mL | ¦ | 19.9564 | 10.1936 | 0.017905 | 0.00083334 | 0.0016349 | 0.000327 | ¦ | 13.9285 | 0.016267 | 0.031649 | 0.22267 | ¦ | 13.9285 | 0.00059053 | 0.031649 | 0 | ¦ | 13.9285 | 0.0010531 | 0.031649 | 0.69444 | ¦ | 12.9851 | 0.016267 | 5714.6924 | 0.22267 | ¦ | 12.9851 | 0.00059053 | 5714.6924 | 0
[6 empty] | ¦ | 24.9963 | 8.1493 | 0.01876 | 0.00085479 | 0.0020544 | 0.00041956 | ¦ | 11.3243 | 0.017071 | 0.041995 | 0.22267 | ¦ | 11.3243 | 0.00080411 | 0.041995 | 0 | ¦ | 11.3243 | 0.0013079 | 0.041995 | 0.69444 | ¦ | 15.9713 | 0.017071 | 4306.7715 | 0.22267 | ¦ | 15.9713 | 0.00080411 | 4306.7715 | 0
[6 empty] | ¦ | 29.9931 | 6.6329 | 0.01876 | 0 | 0.0020544 | 0 | ¦ | 9.0629 | 0.017905 | 0.054734 | 0.22267 | ¦ | 9.0629 | 0.00083334 | 0.054734 | 0 | ¦ | 9.0629 | 0.0016349 | 0.054734 | 0.69444 | ¦ | 19.9564 | 0.017905 | 3304.394 | 0.22267 | ¦ | 19.9564 | 0.00083334 | 3304.394 | 0
User Parameters | [5 empty] | ¦ | 39.4136 | 5.3095 | 0.019026 | 0.00026682 | 0.0022554 | 0.00020101 | ¦ | 7.2356 | 0.01876 | 0.069492 | 0.22267 | ¦ | 7.2356 | 0.00085479 | 0.069492 | 0 | ¦ | 7.2356 | 0.0020544 | 0.069492 | 0.69444 | ¦ | 24.9963 | 0.01876 | 2602.6611 | 0.22267 | ¦ | 24.9963 | 0.00085479 | 2602.6611 | 0
[6 empty] | ¦ | 47.9334 | 4.181 | 0.01928 | 0.00025362 | 0.0024981 | 0.00024264 | ¦ | 6.0302 | 0.01876 | 0.090306 | 0.22267 | ¦ | 6.0302 | 0 | 0.090306 | 0 | ¦ | 6.0302 | 0.0020544 | 0.090306 | 0.69444 | ¦ | 29.9931 | 0.01876 | 2002.7817 | 0.22267 | ¦ | 29.9931 | 0 | 2002.7817 | 0
Param 1: | 0.000 | Param 2: | 0.000 | Param 3: | 0.000 | ¦ | 57.9922 | 3.446 | 0.019779 | 0.00049892 | 0.0030772 | 0.00057914 | ¦ | 4.5889 | 0.019026 | 0.1204 | 0.22267 | ¦ | 4.5889 | 0.00026682 | 0.1204 | 0 | ¦ | 4.5889 | 0.0022554 | 0.1204 | 0.69444 | ¦ | 39.4136 | 0.019026 | 1502.1917 | 0.22267 | ¦ | 39.4136 | 0.00026682 | 1502.1917 | 0
[6 empty] | ¦ | 73.0036 | 2.7981 | 0.020302 | 0.00052267 | 0.0038244 | 0.00074718 | ¦ | 3.7732 | 0.01928 | 0.15035 | 0.22142 | ¦ | 3.7732 | 0.00025362 | 0.15035 | 0.0012535 | ¦ | 3.7732 | 0.0024981 | 0.15035 | 0.6574 | ¦ | 47.9334 | 0.01928 | 1202.9846 | 0.22142 | ¦ | 47.9334 | 0.00025362 | 1202.9846 | 0.0012535
[6 empty] | ¦ | 88.5086 | 2.2605 | 0.020768 | 0.00046656 | 0.00465 | 0.00082561 | ¦ | 3.1188 | 0.019779 | 0.20062 | 0.21871 | ¦ | 3.1188 | 0.00049892 | 0.20062 | 0.0027143 | ¦ | 3.1188 | 0.0030772 | 0.20062 | 0.59553 | ¦ | 57.9922 | 0.019779 | 901.5284 | 0.21871 | ¦ | 57.9922 | 0.00049892 | 901.5284 | 0.0027143
Low Pressure: | [5 empty] | ¦ | 112.6347 | 1.8246 | 0.021516 | 0.00074805 | 0.0062899 | 0.0016399 | ¦ | 2.4775 | 0.020302 | 0.25811 | 0.21603 | ¦ | 2.4775 | 0.00052267 | 0.25811 | 0.0026805 | ¦ | 2.4775 | 0.0038244 | 0.25811 | 0.54878 | ¦ | 73.0036 | 0.020302 | 700.7129 | 0.21603 | ¦ | 73.0036 | 0.00052267 | 700.7129 | 0.0026805
[6 empty] | ¦ | 137.5244 | 1.4604 | 0.022145 | 0.00062848 | 0.0080112 | 0.0017213 | ¦ | 2.0435 | 0.020768 | 0.36085 | 0.21188 | ¦ | 2.0435 | 0.00046656 | 0.36085 | 0.0041495 | ¦ | 2.0435 | 0.00465 | 0.36085 | 0.49515 | ¦ | 88.5086 | 0.020768 | 501.2219 | 0.21188 | ¦ | 88.5086 | 0.00046656 | 501.2219 | 0.0041495
Evacuation Pressure: | 50 | µmHg |  |  |  | ¦ | 172.5808 | 1.1816 | 0.022848 | 0.00070362 | 0.010393 | 0.002382 | ¦ | 1.6058 | 0.021516 | 0.45004 | 0.2088 | ¦ | 1.6058 | 0.00074805 | 0.45004 | 0.0030793 | ¦ | 1.6058 | 0.0062899 | 0.45004 | 0.46477 | ¦ | 112.6347 | 0.021516 | 401.8801 | 0.2088 | ¦ | 112.6347 | 0.00074805 | 401.8801 | 0.0030793
Evacuation Time: | 5 | mins |  |  |  | ¦ | 217.9169 | 0.93898 | 0.024163 | 0.0013143 | 0.015992 | 0.0055986 | ¦ | 1.3151 | 0.022145 | 0.60052 | 0.20456 | ¦ | 1.3151 | 0.00062848 | 0.60052 | 0.0042361 | ¦ | 1.3151 | 0.0080112 | 0.60052 | 0.43252 | ¦ | 137.5244 | 0.022145 | 301.1779 | 0.20456 | ¦ | 137.5244 | 0.00062848 | 301.1779 | 0.0042361
Mercury Filling Pressure: | 0.58 | psia |  |  |  | ¦ | 267.7573 | 0.75272 | 0.02698 | 0.0028171 | 0.030962 | 0.01497 | ¦ | 1.048 | 0.022848 | 0.74754 | 0.20126 | ¦ | 1.048 | 0.00070362 | 0.74754 | 0.0032977 | ¦ | 1.048 | 0.010393 | 0.74754 | 0.41295 | ¦ | 172.5808 | 0.022848 | 241.9459 | 0.20126 | ¦ | 172.5808 | 0.00070362 | 241.9459 | 0.0032977
Equilibration Time: | 10 | secs |  |  |  | ¦ | 328.13 | 0.61334 | 0.037233 | 0.010253 | 0.097833 | 0.06687 | ¦ | 0.82997 | 0.024163 | 0.94249 | 0.19745 | ¦ | 0.82997 | 0.0013143 | 0.94249 | 0.0038082 | ¦ | 0.82997 | 0.015992 | 0.94249 | 0.39492 | ¦ | 217.9169 | 0.024163 | 191.899 | 0.19745 | ¦ | 217.9169 | 0.0013143 | 191.899 | 0.0038082
[6 empty] | ¦ | 418.0708 | 0.4919 | 0.069698 | 0.032464 | 0.36182 | 0.26399 | ¦ | 0.67548 | 0.02698 | 1.2345 | 0.19289 | ¦ | 0.67548 | 0.0028171 | 1.2345 | 0.0045688 | ¦ | 0.67548 | 0.030962 | 1.2345 | 0.37813 | ¦ | 267.7573 | 0.02698 | 146.5054 | 0.19289 | ¦ | 267.7573 | 0.0028171 | 146.5054 | 0.0045688
[6 empty] | ¦ | 518.0978 | 0.39085 | 0.10146 | 0.031765 | 0.68691 | 0.32508 | ¦ | 0.55119 | 0.037233 | 1.6137 | 0.1877 | ¦ | 0.55119 | 0.010253 | 1.6137 | 0.0051857 | ¦ | 0.55119 | 0.097833 | 1.6137 | 0.36356 | ¦ | 328.13 | 0.037233 | 112.0769 | 0.1877 | ¦ | 328.13 | 0.010253 | 112.0769 | 0.0051857
High Pressure: | [5 empty] | ¦ | 637.8157 | 0.31633 | 0.12771 | 0.026248 | 1.0188 | 0.33191 | ¦ | 0.43261 | 0.069698 | 2.0923 | 0.18286 | ¦ | 0.43261 | 0.032464 | 2.0923 | 0.0048432 | ¦ | 0.43261 | 0.36182 | 2.0923 | 0.35311 | ¦ | 418.0708 | 0.069698 | 86.4437 | 0.18286 | ¦ | 418.0708 | 0.032464 | 86.4437 | 0.0048432
[6 empty] | ¦ | 797.3818 | 0.25519 | 0.1498 | 0.022088 | 1.365 | 0.34621 | ¦ | 0.34909 | 0.10146 | 2.7284 | 0.17786 | ¦ | 0.34909 | 0.031765 | 2.7284 | 0.0049936 | ¦ | 0.34909 | 0.68691 | 2.7284 | 0.34482 | ¦ | 518.0978 | 0.10146 | 66.2892 | 0.17786 | ¦ | 518.0978 | 0.031765 | 66.2892 | 0.0049936
Equilibration Time: | 10 | secs |  |  |  | ¦ | 988.237 | 0.20492 | 0.16626 | 0.016462 | 1.6864 | 0.32134 | ¦ | 0.28357 | 0.12771 | 3.5486 | 0.17304 | ¦ | 0.28357 | 0.026248 | 3.5486 | 0.0048252 | ¦ | 0.28357 | 1.0188 | 3.5486 | 0.33867 | ¦ | 637.8157 | 0.12771 | 50.9675 | 0.17304 | ¦ | 637.8157 | 0.026248 | 50.9675 | 0.0048252
[6 empty] | ¦ | 1197.0503 | 0.16705 | 0.17796 | 0.0117 | 1.9665 | 0.28014 | ¦ | 0.22682 | 0.1498 | 5.6911 | 0.16459 | ¦ | 0.22682 | 0.022088 | 5.6911 | 0.0084436 | ¦ | 0.22682 | 1.365 | 5.6911 | 0.33136 | ¦ | 797.3818 | 0.1498 | 31.78 | 0.16459 | ¦ | 797.3818 | 0.022088 | 31.78 | 0.0084436
[6 empty] | ¦ | 1497.287 | 0.13594 | 0.1887 | 0.010743 | 2.2826 | 0.3161 | ¦ | 0.18302 | 0.16626 | 10.7763 | 0.15564 | ¦ | 0.18302 | 0.016462 | 10.7763 | 0.0089564 | ¦ | 0.18302 | 1.6864 | 10.7763 | 0.32701 | ¦ | 988.237 | 0.16626 | 16.7835 | 0.15564 | ¦ | 988.237 | 0.016462 | 16.7835 | 0.0089564
Blank Correction Sample: C:\9500\DATA\9410DATA\000-183.SMP Blank Correction ID: Blank Correction for PEN 25-0470 | [5 empty] | ¦ | 1895.9933 | 0.10809 | 0.19747 | 0.0087643 | 2.6069 | 0.32432 | ¦ | 0.15109 | 0.17796 |  |  | ¦ | 0.15109 | 0.0117 |  |  | ¦ | 0.15109 | 1.9665 |  |  | ¦ | 1197.0503 | 0.17796 |  |  | ¦ | 1197.0503 | 0.0117
Intrusion Data Summary | [5 empty] | ¦ | 2346.0989 | 0.086242 | 0.20384 | 0.0063688 | 2.9023 | 0.29539 | ¦ | 0.12079 | 0.1887 |  |  | ¦ | 0.12079 | 0.010743 |  |  | ¦ | 0.12079 | 2.2826 |  |  | ¦ | 1497.287 | 0.1887 |  |  | ¦ | 1497.287 | 0.010743
[6 empty] | ¦ | 2893.9624 | 0.069794 | 0.20863 | 0.0047914 | 3.1769 | 0.2746 | ¦ | 0.095392 | 0.19747 |  |  | ¦ | 0.095392 | 0.0087643 |  |  | ¦ | 0.095392 | 2.6069 |  |  | ¦ | 1895.9933 | 0.19747 |  |  | ¦ | 1895.9933 | 0.0087643
Total Intrusion Volume = | 0.2293 | mL/g |  |  |  | ¦ | 3593.2781 | 0.056415 | 0.21269 | 0.0040655 | 3.4652 | 0.28826 | ¦ | 0.077091 | 0.20384 |  |  | ¦ | 0.077091 | 0.0063688 |  |  | ¦ | 0.077091 | 2.9023 |  |  | ¦ | 2346.0989 | 0.20384 |  |  | ¦ | 2346.0989 | 0.0063688
Total Pore Area = | 8.351 | m²/g |  |  |  | ¦ | 4489.0713 | 0.045312 | 0.21584 | 0.0031419 | 3.7425 | 0.27736 | ¦ | 0.062497 | 0.20863 |  |  | ¦ | 0.062497 | 0.0047914 |  |  | ¦ | 0.062497 | 3.1769 |  |  | ¦ | 2893.9624 | 0.20863 |  |  | ¦ | 2893.9624 | 0.0047914
Median Pore Diameter (Volume) = | 0.3171 | µm |  |  |  | ¦ | 5580.7354 | 0.036349 | 0.21863 | 0.0027934 | 4.0499 | 0.3074 | ¦ | 0.050334 | 0.21269 |  |  | ¦ | 0.050334 | 0.0040655 |  |  | ¦ | 0.050334 | 3.4652 |  |  | ¦ | 3593.2781 | 0.21269 |  |  | ¦ | 3593.2781 | 0.0040655
Median Pore Diameter (Area) = | 0.0289 | µm |  |  |  | ¦ | 6879.0103 | 0.02935 | 0.22031 | 0.001679 | 4.2788 | 0.22882 | ¦ | 0.04029 | 0.21584 |  |  | ¦ | 0.04029 | 0.0031419 |  |  | ¦ | 0.04029 | 3.7425 |  |  | ¦ | 4489.0713 | 0.21584 |  |  | ¦ | 4489.0713 | 0.0031419
Average Pore Diameter (4V/A) = | 0.1098 | µm |  |  |  | ¦ | 8574.1816 | 0.023693 | 0.22241 | 0.0021055 | 4.6342 | 0.35546 | ¦ | 0.032409 | 0.21863 |  |  | ¦ | 0.032409 | 0.0027934 |  |  | ¦ | 0.032409 | 4.0499 |  |  | ¦ | 5580.7354 | 0.21863 |  |  | ¦ | 5580.7354 | 0.0027934
Bulk Density at 0.58 psia = | 1.5929 | g/mL |  |  |  | ¦ | 10570.8906 | 0.019102 | 0.2237 | 0.0012912 | 4.9046 | 0.27039 | ¦ | 0.026292 | 0.22031 |  |  | ¦ | 0.026292 | 0.001679 |  |  | ¦ | 0.026292 | 4.2788 |  |  | ¦ | 6879.0103 | 0.22031 |  |  | ¦ | 6879.0103 | 0.001679
Apparent (skeletal) Density at 59745.29 psia = | 2.5096 | g/mL |  |  |  | ¦ | 13167.9756 | 0.015422 | 0.22473 | 0.0010221 | 5.1697 | 0.2651 | ¦ | 0.021094 | 0.22241 |  |  | ¦ | 0.021094 | 0.0021055 |  |  | ¦ | 0.021094 | 4.6342 |  |  | ¦ | 8574.1816 | 0.22241 |  |  | ¦ | 8574.1816 | 0.0021055
Porosity = | 36.5284 | % |  |  |  | ¦ | 14766.6309 | 0.012992 | 0.22492 | 0.00019826 | 5.2308 | 0.061042 | ¦ | 0.01711 | 0.2237 |  |  | ¦ | 0.01711 | 0.0012912 |  |  | ¦ | 0.01711 | 4.9046 |  |  | ¦ | 10570.8906 | 0.2237 |  |  | ¦ | 10570.8906 | 0.0012912
Stem Volume Used = | 36 | % |  |  |  | ¦ | 16364.3994 | 0.01165 | 0.22515 | 0.00022288 | 5.3073 | 0.076523 | ¦ | 0.013735 | 0.22473 |  |  | ¦ | 0.013735 | 0.0010221 |  |  | ¦ | 0.013735 | 5.1697 |  |  | ¦ | 13167.9756 | 0.22473 |  |  | ¦ | 13167.9756 | 0.0010221
[6 empty] | ¦ | 19961.8027 | 0.010056 | 0.22542 | 0.0002726 | 5.4157 | 0.10843 | ¦ | 0.012248 | 0.22492 |  |  | ¦ | 0.012248 | 0.00019826 |  |  | ¦ | 0.012248 | 5.2308 |  |  | ¦ | 14766.6309 | 0.22492 |  |  | ¦ | 14766.6309 | 0.00019826
[6 empty] | ¦ | 24987.4434 | 0.0081493 | 0.22542 | 0 | 5.4157 | 0 | ¦ | 0.011052 | 0.22515 |  |  | ¦ | 0.011052 | 0.00022288 |  |  | ¦ | 0.011052 | 5.3073 |  |  | ¦ | 16364.3994 | 0.22515 |  |  | ¦ | 16364.3994 | 0.00022288
[6 empty] | ¦ | 29993.0977 | 0.0066342 | 0.22542 | 0 | 5.4157 | 0 | ¦ | 0.0090605 | 0.22542 |  |  | ¦ | 0.0090605 | 0.0002726 |  |  | ¦ | 0.0090605 | 5.4157 |  |  | ¦ | 19961.8027 | 0.22542 |  |  | ¦ | 19961.8027 | 0.0002726
[6 empty] | ¦ | 34991.1055 | 0.0055995 | 0.22802 | 0.0025974 | 7.2712 | 1.8554 | ¦ | 0.0072382 | 0.22542 |  |  | ¦ | 0.0072382 | 0 |  |  | ¦ | 0.0072382 | 5.4157 |  |  | ¦ | 24987.4434 | 0.22542 |  |  | ¦ | 24987.4434 | 0
[6 empty] | ¦ | 39980.7539 | 0.0048463 | 0.22933 | 0.0013088 | 8.3514 | 1.0802 | ¦ | 0.0060302 | 0.22542 |  |  | ¦ | 0.0060302 | 0 |  |  | ¦ | 0.0060302 | 5.4157 |  |  | ¦ | 29993.0977 | 0.22542 |  |  | ¦ | 29993.0977 | 0
[6 empty] | ¦ | 44932.5742 | 0.0042745 | 0.22933 | 0 | 8.3514 | 0 | ¦ | 0.0051688 | 0.22802 |  |  | ¦ | 0.0051688 | 0.0025974 |  |  | ¦ | 0.0051688 | 7.2712 |  |  | ¦ | 34991.1055 | 0.22802 |  |  | ¦ | 34991.1055 | 0.0025974
[6 empty] | ¦ | 49915.7695 | 0.0038243 | 0.22933 | 0 | 8.3514 | 0 | ¦ | 0.0045238 | 0.22933 |  |  | ¦ | 0.0045238 | 0.0013088 |  |  | ¦ | 0.0045238 | 8.3514 |  |  | ¦ | 39980.7539 | 0.22933 |  |  | ¦ | 39980.7539 | 0.0013088
[6 empty] | ¦ | 54805.3945 | 0.0034617 | 0.22933 | 0 | 8.3514 | 0 | ¦ | 0.0040252 | 0.22933 |  |  | ¦ | 0.0040252 | 0 |  |  | ¦ | 0.0040252 | 8.3514 |  |  | ¦ | 44932.5742 | 0.22933 |  |  | ¦ | 44932.5742 | 0
[6 empty] | ¦ | 59745.293 | 0.0031637 | 0.22933 | 0 | 8.3514 | 0 | ¦ | 0.0036234 | 0.22933 |  |  | ¦ | 0.0036234 | 0 |  |  | ¦ | 0.0036234 | 8.3514 |  |  | ¦ | 49915.7695 | 0.22933 |  |  | ¦ | 49915.7695 | 0
[6 empty] | ¦ | 46098.668 | 0.0034753 | 0.22267 | -0.0066526 | 0.69444 | -7.6569 | ¦ | 0.0033001 | 0.22933 |  |  | ¦ | 0.0033001 | 0 |  |  | ¦ | 0.0033001 | 8.3514 |  |  | ¦ | 54805.3945 | 0.22933 |  |  | ¦ | 54805.3945 | 0
[6 empty] | ¦ | 35503.0859 | 0.0045089 | 0.22267 | 0 | 0.69444 | 0 | ¦ | 0.0030272 | 0.22933 |  |  | ¦ | 0.0030272 | 0 |  |  | ¦ | 0.0030272 | 8.3514 |  |  | ¦ | 59745.293 | 0.22933 |  |  | ¦ | 59745.293 | 0
[6 empty] | ¦ | 27312.3301 | 0.0058582 | 0.22267 | 0 | 0.69444 | 0 | ¦ |  |  |  |  | ¦ |  |  |  |  | ¦ |  |  |  |  | ¦ |  |  |  |  | ¦
[6 empty] | ¦ | 21012.6191 | 0.0076147 | 0.22267 | 0 | 0.69444 | 0 | ¦
[6 empty] | ¦ | 16018.7012 | 0.0099491 | 0.22267 | 0 | 0.69444 | 0 | ¦
[6 empty] | ¦ | 12419.8223 | 0.012927 | 0.22267 | 0 | 0.69444 | 0 | ¦
[6 empty] | ¦ | 9623.6191 | 0.016678 | 0.22267 | 0 | 0.69444 | 0 | ¦
[6 empty] | ¦ | 7316.9077 | 0.021756 | 0.22267 | 0 | 0.69444 | 0 | ¦
[6 empty] | ¦ | 5714.6924 | 0.028184 | 0.22267 | 0 | 0.69444 | 0 | ¦
[6 empty] | ¦ | 4306.7715 | 0.036822 | 0.22267 | 0 | 0.69444 | 0 | ¦
[6 empty] | ¦ | 3304.394 | 0.048365 | 0.22267 | 0 | 0.69444 | 0 | ¦
[6 empty] | ¦ | 2602.6611 | 0.062113 | 0.22267 | 0 | 0.69444 | 0 | ¦
[6 empty] | ¦ | 2002.7817 | 0.079899 | 0.22267 | 0 | 0.69444 | 0 | ¦
[6 empty] | ¦ | 1502.1917 | 0.10535 | 0.22267 | 0 | 0.69444 | 0 | ¦
[6 empty] | ¦ | 1202.9846 | 0.13537 | 0.22142 | -0.0012535 | 0.6574 | -0.037038 | ¦
[6 empty] | ¦ | 901.5284 | 0.17548 | 0.21871 | -0.0027143 | 0.59553 | -0.061871 | ¦
[6 empty] | ¦ | 700.7129 | 0.22937 | 0.21603 | -0.0026805 | 0.54878 | -0.046747 | ¦
[6 empty] | ¦ | 501.2219 | 0.30948 | 0.21188 | -0.0041495 | 0.49515 | -0.053633 | ¦
[6 empty] | ¦ | 401.8801 | 0.40544 | 0.2088 | -0.0030793 | 0.46477 | -0.030379 | ¦
[6 empty] | ¦ | 301.1779 | 0.52528 | 0.20456 | -0.0042361 | 0.43252 | -0.032258 | ¦
[6 empty] | ¦ | 241.9459 | 0.67403 | 0.20126 | -0.0032977 | 0.41295 | -0.01957 | ¦
[6 empty] | ¦ | 191.899 | 0.84502 | 0.19745 | -0.0038082 | 0.39492 | -0.018027 | ¦
[6 empty] | ¦ | 146.5054 | 1.0885 | 0.19289 | -0.0045688 | 0.37813 | -0.016789 | ¦
[6 empty] | ¦ | 112.0769 | 1.4241 | 0.1877 | -0.0051857 | 0.36356 | -0.014565 | ¦
[6 empty] | ¦ | 86.4437 | 1.853 | 0.18286 | -0.0048432 | 0.35311 | -0.010455 | ¦
[6 empty] | ¦ | 66.2892 | 2.4103 | 0.17786 | -0.0049936 | 0.34482 | -0.0082869 | ¦
[6 empty] | ¦ | 50.9675 | 3.1385 | 0.17304 | -0.0048252 | 0.33867 | -0.0061497 | ¦
[6 empty] | ¦ | 31.78 | 4.6199 | 0.16459 | -0.0084436 | 0.33136 | -0.0073107 | ¦
[6 empty] | ¦ | 16.7835 | 8.2337 | 0.15564 | -0.0089564 | 0.32701 | -0.0043511 | ¦
[6 empty] | ¦ | [6 empty] | ¦
[6 empty] | ¦ | [6 empty] | ¦