## Sheet1
Spread Sheet to do the calculations of the averages of index measures and phase relations of specimen
Water Content Data from trimmings | [6 empty] | DSS |  |  | Triax
tare mass | 9.71 | 9.82 |  |  |  |  | 34.84 | 6.349553 | 0.006349553 | -0.04 | -0.007305936 | -7.305936e-06
tare + wet sample | 127.72 | 76.07 |  |  |  |  | -4.68 | -0.8529251 | -0.0008529251 | 1.36 | 0.2484018 | 0.0002484018
tare + dry sample | 102.49 | 61.99 |  |  |  |  | 2.083 | 0.3796246 |  | -2.51 | -0.4584475 | -0.0004584475
[7 empty] | -0.001 | -0.000182249 |  | 1.863 | 0.340274
water content (%) | 27.19336 | 26.98869 |  |  |  |  | 5.487 |  |  | 1.108 | 0.2023744
average | 27.09103 | [8 empty] | 5.475
standard Deviation | 0.1447234
Specimen Measurements and phase calculations | [12 empty] | Torvanes Strength
| CRS0020 | CRS0021
Wet soil and cutter mass (initial) | 456.81 | 461.01 | Shoe size
Cutter Mass | 370.1 | 370.2 | small | 2.5
Initial Wet Mass | 86.71 | 90.81 | standard | 1
Initial Height | 2.413 | 2.413 | large | 0.2
Area | 19.26755 | 19.26755 | Choice = | 1
Final dry Mass and tare | 72.24 | 81.25 | Trials | Readings | Strengths
Final tare mass | 9.5 | 9.87 | 1st | 0.35 | 0.35
Dry Mass | 62.74 | 71.38 | 2nd | 0.34 | 0.34
Specific Gravity | 2.682 | 2.718 | 3rd | 0.34 | 0.34
|  |  | 4th | 0.36 | 0.36
Inital Water Content (%) | 38.20529 | 27.22051 | 5th | 0.37
Initial Void Ratio | 1.035158 | 0.8128283 | 6th | 0.36
Inital Saturation (%) | 98.98647 | 91.0221 | 7th | 0.23
Wet Density (gm/cc) | 1.865028 | 1.953214 |  | 0.2
Dry Density (gm/cc) | 1.349462 | 1.535298 | AVERAGE |  | 0.3475 | 0.86875
|  |  | STAND. DEV. |  | 0.009574271 | 0.02393568
Height of solids | 1.185658 | 1.331069
Porosity | 0.5086375 | 0.4483758
Volume of solids | 22.84472 | 25.64644