## Sheet1
Relative Pressure (P/Po) | Absolute Pressure (mmHg) | Quantity Adsorbed (cm³/g STP) | Pore Width (Å) | Cumulative Volume (cm³/g) | Incremental Volume (cm³/g) | Sample mass | 1.1158 | g
|  |  | 10.90128266 | 0.000986192 | 0.000354212 | Porosity | 0.466948
0.0009733095 | 0.72886 | 1.586402 | 11.79483044 | 0.001407482 | 0.00042129 | Grain density | 2.71 | g/cm3
0.005143992 | 3.853262 | 2.400776 | 12.68837821 | 0.00184715 | 0.000439667 | Total PV | 0.3232434 | cm3/g
0.01016233 | 7.613771 | 2.678357 | 13.58192598 | 0.002244604 | 0.000397454 | % micropores | 0.8985353
0.03039743 | 22.77752 | 3.057172 | 14.83289338 | 0.002557912 | 0.000313308
0.06266119 | 46.94977 | 3.371362 | 15.90515054 | 0.002758219 | 0.000200307
0.07922074 | 59.35188 | 3.50366 | 17.15611708 | 0.002856012 | 9.77931e-05
0.1001936 | 75.06424 | 3.650682 | 18.585793 | 0.002887496 | 3.14837e-05
0.1201661 | 90.02603 | 3.782702 | 20.01546978 | 0.002904642 | 1.71457e-05
0.1401705 | 105.0124 | 3.901691 | 21.6238568 | 0.002962663 | 5.80216e-05
0.1604627 | 120.2061 | 4.027406 | 23.41095234 | 0.00310239 | 0.000139727
0.1801613 | 134.9771 | 4.139509 | 25.19804789 | 0.003335921 | 0.000233531
0.2006279 | 150.3107 | 4.253073 | 27.34256221 | 0.003652018 | 0.000316097
0.2495094 | 186.9274 | 4.518083 | 29.48707652 | 0.004020447 | 0.000368429
0.3012101 | 225.6895 | 4.794223 | 31.81030107 | 0.004416723 | 0.000396276
0.3514297 | 263.2777 | 5.080523 | 34.31223586 | 0.004821674 | 0.000404951
0.4006101 | 300.0836 | 5.372142 | 36.99287918 | 0.005216757 | 0.000395083
0.4504167 | 337.3896 | 5.666982 | 40.03093956 | 0.005601101 | 0.000384344
0.5004814 | 374.9336 | 5.954868 | 43.24771359 | 0.005983466 | 0.000382365
0.5495997 | 411.7731 | 6.253808 | 46.64319445 | 0.006370224 | 0.000386758
0.6004714 | 449.9239 | 6.574739 | 50.39609578 | 0.006758299 | 0.000388076
0.6881135 | 515.5936 | 7.183921 | 54.32770394 | 0.00713849 | 0.000380191
0.7733234 | 579.4155 | 8.030744 | 58.79544281 | 0.007511064 | 0.000372573
0.852682 | 638.8992 | 9.335329 | 63.44189191 | 0.007887286 | 0.000376223
0.9208341 | 689.9645 | 11.57993 | 68.44575808 | 0.008282481 | 0.000395195
0.9918717 | 743.0707 | 22.35254 | 73.98575836 | 0.008681625 | 0.000399144
0.9795484 | 733.9218 | 20.78271 | 79.8831723 | 0.009074666 | 0.000393041
0.9517201 | 713.1873 | 16.70576 | 86.31671354 | 0.00946411 | 0.000389444
0.9277729 | 695.3594 | 14.75782 | 93.10767526 | 0.009854905 | 0.000390795
0.8978454 | 672.8433 | 13.31931 | 100.6134779 | 0.010296095 | 0.00044119
0.867067 | 649.6906 | 12.31855 | 108.6554079 | 0.010866015 | 0.00056992
0.8393132 | 628.8612 | 11.63219 | 117.2334651 | 0.011572258 | 0.000706243
0.8122809 | 608.6796 | 11.08256 | 126.5263702 | 0.012317432 | 0.000745174
0.7863192 | 589.1943 | 10.61792 | 136.7128093 | 0.013010744 | 0.000693312
0.6113153 | 458.0947 | 8.638171 | 147.6140894 | 0.0136361 | 0.000625356
0.3732922 | 279.7471 | 5.395448 | 159.4089173 | 0.01419062 | 0.00055452
0.3332808 | 249.756 | 5.159982 | 172.0973066 | 0.014650057 | 0.000459437
0.2835018 | 212.4576 | 4.875714 | 185.8579369 | 0.015174708 | 0.000524651
0.2328989 | 174.5425 | 4.603991
0.1847993 | 138.5172 | 4.339734
0.140264 | 105.1372 | 4.092802
0.1849855 | 138.2511 | 4.357854
0.1406069 | 105.0896 | 4.101034