## Sheet1
Relative Pressure (P/Po) | Absolute Pressure (mmHg) | Quantity Adsorbed (cm³/g STP) | Pore Width (Å) | Cumulative Volume (cm³/g) | Incremental Volume (cm³/g) | Sample mass | 1.0646 | g
|  |  | 10.90128266 | 0.001502013 | 0.000278782 | Porosity | 0.479006
0.0009709458 | 0.7265722 | 1.824143 | 11.79483044 | 0.001802046 | 0.000300032 | Grain density | 2.7 | g/cm3
0.004852472 | 3.636258 | 2.704514 | 12.68837821 | 0.002109415 | 0.000307369 | Total PV | 0.3405214 | cm3/g
0.0100119 | 7.501741 | 3.03657 | 13.58192598 | 0.002407414 | 0.000297999 | % micropores | 1.012922
0.03022652 | 22.64664 | 3.474594 | 14.83289338 | 0.002686529 | 0.000279116
0.06253204 | 46.85403 | 3.816198 | 15.90515054 | 0.002929764 | 0.000243235
0.07956331 | 59.61029 | 3.965326 | 17.15611708 | 0.003133946 | 0.000204182
0.1000723 | 74.96738 | 4.116194 | 18.585793 | 0.003303764 | 0.000169819
0.1199912 | 89.88127 | 4.256587 | 20.01546978 | 0.003450841 | 0.000147077
0.1404465 | 105.2072 | 4.388581 | 21.6238568 | 0.003595169 | 0.000144327
0.1601613 | 119.9871 | 4.521172 | 23.41095234 | 0.003759015 | 0.000163846
0.1805704 | 135.2669 | 4.644492 | 25.19804789 | 0.003960495 | 0.00020148
0.1999076 | 149.7629 | 4.75883 | 27.34256221 | 0.004213611 | 0.000253116
0.2500116 | 187.3025 | 5.039102 | 29.48707652 | 0.004519681 | 0.00030607
0.3006683 | 225.2616 | 5.331909 | 31.81030107 | 0.004872168 | 0.000352487
0.3517602 | 263.5453 | 5.634239 | 34.31223586 | 0.005257673 | 0.000385506
0.4005544 | 300.1157 | 5.928324 | 36.99287918 | 0.005660116 | 0.000402443
0.4505281 | 337.5488 | 6.233641 | 40.03093956 | 0.006067514 | 0.000407397
0.5005535 | 375.0197 | 6.534724 | 43.24771359 | 0.006470303 | 0.00040279
0.5505642 | 412.4836 | 6.843399 | 46.64319445 | 0.006863891 | 0.000393588
0.6003964 | 449.8033 | 7.169886 | 50.39609578 | 0.007248812 | 0.000384921
0.6838922 | 512.3607 | 7.789654 | 54.32770394 | 0.00762615 | 0.000377338
0.7655757 | 573.5867 | 8.602063 | 58.79544281 | 0.008001268 | 0.000375118
0.8427434 | 631.4009 | 9.811905 | 63.44189191 | 0.008379723 | 0.000378455
0.8747002 | 654.519 | 10.69848 | 68.44575808 | 0.008772045 | 0.000392322
0.9097991 | 681.757 | 11.80241 | 73.98575836 | 0.009192856 | 0.000420811
0.9302831 | 696.0681 | 13.74055 | 79.8831723 | 0.00965543 | 0.000462574
0.9476381 | 709.9421 | 15.39165 | 86.31671354 | 0.010158192 | 0.000502761
0.9781435 | 732.7661 | 19.96252 | 93.10767526 | 0.010659434 | 0.000501242
0.9994415 | 748.7702 | 24.0785 | 100.6134779 | 0.011079011 | 0.000419577
0.9933192 | 744.1931 | 22.03512 | 108.6554079 | 0.011339407 | 0.000260396
0.9781435 | 732.7661 | 20.58221 | 117.2334651 | 0.011424168 | 8.47608e-05
0.9476381 | 709.9421 | 16.69316 | 126.5263702 | 0.011424168 | 0
0.9245535 | 692.6748 | 15.01767 | 136.7128093 | 0.011464693 | 4.0525e-05
0.8951924 | 670.5835 | 13.6886 | 147.6140894 | 0.01183478 | 0.000370087
0.8663142 | 648.9889 | 12.75813 | 159.4089173 | 0.012767795 | 0.000933016
0.8390264 | 628.5545 | 12.04175 | 172.0973066 | 0.01428133 | 0.001513535
0.8117088 | 608.1626 | 11.50142 | 185.8579369 | 0.016155382 | 0.001874051
0.7858427 | 588.7852 | 11.04809 | 200.6908354 | 0.018071233 | 0.001915851
0.6096221 | 456.7656 | 9.035863 | 216.5959748 | 0.019825196 | 0.001753963
0.3695511 | 276.8852 | 5.864552 | 233.9307962 | 0.021375679 | 0.001550483
0.332574 | 249.1838 | 5.634752 | 252.5166062 | 0.022740237 | 0.001364558
0.2835994 | 212.5034 | 5.343978 | 272.7107913 | 0.023903458 | 0.001163221
0.2329896 | 174.5636 | 5.056187 | 294.5133516 | 0.024843637 | 0.000940179
0.1850511 | 138.6458 | 4.781564 | 317.9242869 | 0.025693039 | 0.000849401
0.1403586 | 105.1504 | 4.514982 | 343.3010654 | 0.026595167 | 0.000902128
|  |  | 370.6436055 | 0.027491134 | 0.000895967
|  |  | 400.3094025 | 0.028267202 | 0.000776068
|  |  | 432.2984018 | 0.028859984 | 0.000592782
|  |  | 466.7893786 | 0.029390086 | 0.000530102
|  |  | 503.9609442 | 0.02997961 | 0.000589524
|  |  | 544.170594 | 0.030533793 | 0.000554184
|  |  | 587.5969939 | 0.030952278 | 0.000418485
|  |  | 634.4189191 | 0.03132349 | 0.000371213
|  |  | 684.9937012 | 0.031730129 | 0.000406639
|  |  | 739.6788359 | 0.032053973 | 0.000323844
|  |  | 798.6529889 | 0.032342467 | 0.000288493
|  |  | 862.4523218 | 0.032678312 | 0.000335846
|  |  | 931.2554458 | 0.03298961 | 0.000311297
|  |  | 1005.598686 | 0.033212494 | 0.000222884
|  |  | 1085.660545 | 0.033414515 | 0.000202022
|  |  | 1172.334679 | 0.033650671 | 0.000236155
|  |  | 1265.799754 | 0.033825955 | 0.000175285
|  |  | 1366.770652 | 0.033983467 | 0.000157511
|  |  | 1475.962256 | 0.034170375 | 0.000186908
|  |  | 1593.553121 | 0.034306304 | 0.000135929
|  |  | 1720.794346 | 0.034429118 | 0.000122814
|  |  | 1858.043153 | 0.034576874 | 0.000147755
|  |  | 2006.193417 | 0.034683255 | 0.000106382
|  |  | 2166.317134 | 0.034777943 | 9.46871e-05
|  |  | 2339.129405 | 0.034867222 | 8.92798e-05
|  |  | 2525.702223 | 0.034950979 | 8.37564e-05
|  |  | 2727.28647 | 0.035051921 | 0.000100942
|  |  | 2944.776129 | 0.035122914 | 7.09929e-05
|  |  | 3179.779194 | 0.035187901 | 6.49868e-05
|  |  | 3433.367877 | 0.035267314 | 7.94125e-05
|  |  | 3707.329712 | 0.035323154 | 5.58404e-05
|  |  | 4003.094025 | 0.035389922 | 6.67679e-05