## Sheet1
Relative Pressure (P/Po) | Absolute Pressure (mmHg) | Quantity Adsorbed (cm³/g STP) | Pore Width (Å) | Cumulative Volume (cm³/g) | Incremental Volume (cm³/g) | Sample mass | 1.2015 | g
|  |  | 10.90128266 | 0.000910062 | 0.000217377 | Porosity | 0.445598
0.0009725738 | 0.7265562 | 1.558282 | 11.79483044 | 0.001155684 | 0.000245622 | Grain density | 2.76 | g/cm3
0.004938568 | 3.694134 | 2.383234 | 12.68837821 | 0.001418283 | 0.000262598 | Total PV | 0.2912121 | cm3/g
0.009868986 | 7.383139 | 2.693977 | 13.58192598 | 0.001682982 | 0.000264699 | % micropores | 0.9378816
0.03123158 | 23.36596 | 3.159995 | 14.83289338 | 0.001940566 | 0.000257584
0.06201313 | 46.40036 | 3.507668 | 15.90515054 | 0.00217456 | 0.000233995
0.07904496 | 59.1375 | 3.668016 | 17.15611708 | 0.002381029 | 0.000206469
0.09975356 | 74.62343 | 3.846085 | 18.585793 | 0.002563706 | 0.000182677
0.1200952 | 89.8402 | 4.006536 | 20.01546978 | 0.002733116 | 0.00016941
0.1401527 | 104.842 | 4.155924 | 21.6238568 | 0.002908427 | 0.000175311
0.1602928 | 119.9072 | 4.301027 | 23.41095234 | 0.003111226 | 0.000202799
0.1803928 | 134.9314 | 4.443275 | 25.19804789 | 0.003358553 | 0.000247327
0.2003303 | 149.8534 | 4.578771 | 27.34256221 | 0.003663666 | 0.000305113
0.2490394 | 186.2917 | 4.897151 | 29.48707652 | 0.004026214 | 0.000362549
0.3012478 | 225.3621 | 5.236803 | 31.81030107 | 0.004438477 | 0.000412262
0.3514984 | 262.9489 | 5.572926 | 34.31223586 | 0.004886198 | 0.000447721
0.4005417 | 299.614 | 5.915218 | 36.99287918 | 0.005352771 | 0.000466573
0.4506652 | 337.0949 | 6.268129 | 40.03093956 | 0.005826582 | 0.000473811
0.5008347 | 374.6256 | 6.616494 | 43.24771359 | 0.006298802 | 0.00047222
0.5502345 | 411.5256 | 6.977467 | 46.64319445 | 0.006766118 | 0.000467316
0.6001613 | 448.8309 | 7.354406 | 50.39609578 | 0.007230942 | 0.000464824
0.6928227 | 518.1649 | 8.195596 | 54.32770394 | 0.007695982 | 0.000465041
0.7802756 | 583.5213 | 9.338679 | 58.79544281 | 0.008167466 | 0.000471484
0.8597964 | 642.9468 | 11.07169 | 63.44189191 | 0.008648473 | 0.000481007
0.9210321 | 688.6423 | 13.76057 | 68.44575808 | 0.009145541 | 0.000497067
0.9989499 | 746.8901 | 25.63798 | 73.98575836 | 0.009670203 | 0.000524662
0.9907619 | 740.6749 | 25.55178 | 79.8831723 | 0.010237851 | 0.000567648
0.9784508 | 731.5026 | 24.17673 | 86.31671354 | 0.01086196 | 0.000624109
0.9567989 | 715.1882 | 20.04068 | 93.10767526 | 0.011532805 | 0.000670845
0.9466755 | 707.6779 | 18.78087 | 100.6134779 | 0.012208206 | 0.000675402
0.9288961 | 694.2645 | 16.93472 | 108.6554079 | 0.012823575 | 0.000615368
0.902759 | 674.7325 | 15.14155 | 117.2334651 | 0.01330911 | 0.000485535
0.8732909 | 652.6514 | 13.71911 | 126.5263702 | 0.013622878 | 0.000313767
0.8432096 | 630.1715 | 12.67605 | 136.7128093 | 0.013807058 | 0.000184181
0.8146114 | 608.7667 | 11.91645 | 147.6140894 | 0.014026336 | 0.000219278
0.7884358 | 589.1954 | 11.31442 | 159.4089173 | 0.014509516 | 0.00048318
0.482639 | 360.7415 | 7.348509 | 172.0973066 | 0.015438012 | 0.000928496
0.4411338 | 329.6974 | 6.470564 | 185.8579369 | 0.016855491 | 0.001417479
0.3858499 | 288.3845 | 6.00838 | 200.6908354 | 0.01863156 | 0.001776069
0.3342021 | 249.7733 | 5.645379 | 216.5959748 | 0.02051196 | 0.0018804
0.283896 | 212.1864 | 5.309524 | 233.9307962 | 0.022281691 | 0.001769731
0.2338446 | 174.7837 | 4.983405 | 252.5166062 | 0.023838408 | 0.001556717
0.1856061 | 138.7334 | 4.666723 | 272.7107913 | 0.025138864 | 0.001300456
0.141527 | 105.7828 | 4.365844 | 294.5133516 | 0.026178147 | 0.001039282
|  |  | 317.9242869 | 0.027118356 | 0.00094021
|  |  | 343.3010654 | 0.028122085 | 0.001003729
|  |  | 370.6436055 | 0.029120558 | 0.000998473
|  |  | 400.3094025 | 0.029985093 | 0.000864535
|  |  | 432.2984018 | 0.0306451 | 0.000660007
|  |  | 466.7893786 | 0.031235203 | 0.000590103
|  |  | 503.9609442 | 0.031891562 | 0.00065636
|  |  | 544.170594 | 0.032508629 | 0.000617067
|  |  | 587.5969939 | 0.032974608 | 0.000465978
|  |  | 634.4189191 | 0.033387908 | 0.0004133
|  |  | 684.9937012 | 0.033840669 | 0.000452761
|  |  | 739.6788359 | 0.034201264 | 0.000360595
|  |  | 798.6529889 | 0.034522465 | 0.0003212
|  |  | 862.4523218 | 0.034896399 | 0.000373935
|  |  | 931.2554458 | 0.035243011 | 0.000346612
|  |  | 1005.598686 | 0.035491192 | 0.000248181
|  |  | 1085.660545 | 0.035716112 | 0.00022492
|  |  | 1172.334679 | 0.035979053 | 0.000262941
|  |  | 1265.799754 | 0.036174234 | 0.000195181
|  |  | 1366.770652 | 0.036349597 | 0.000175362
|  |  | 1475.962256 | 0.036557705 | 0.000208108
|  |  | 1593.553121 | 0.036709064 | 0.000151359
|  |  | 1720.794346 | 0.036845796 | 0.000136732
|  |  | 1858.043153 | 0.037010311 | 0.000164514
|  |  | 2006.193417 | 0.037128769 | 0.000118459
|  |  | 2166.317134 | 0.037234186 | 0.000105417
|  |  | 2339.129405 | 0.037333601 | 9.94143e-05
|  |  | 2525.702223 | 0.037426849 | 9.32477e-05
|  |  | 2727.28647 | 0.03753924 | 0.000112392
|  |  | 2944.776129 | 0.037618293 | 7.90525e-05
|  |  | 3179.779194 | 0.037690643 | 7.23503e-05
|  |  | 3433.367877 | 0.037779063 | 8.84195e-05
|  |  | 3707.329712 | 0.037841243 | 6.21802e-05
|  |  | 4003.094025 | 0.037915624 | 7.43801e-05