## Sheet1
Relative Pressure (P/Po) | Absolute Pressure (mmHg) | Quantity Adsorbed (cm³/g STP) | Pore Width (Å) | Cumulative Volume (cm³/g) | Incremental Volume (cm³/g) | Sample mass | 0.965 | g
|  |  | 10.90128266 | 0.000429326 | 0.000170747 | Porosity | 0.5086375
0.0009706311 | 0.7259806 | 1.188971 | 11.79483044 | 0.000648928 | 0.000219602 | Grain density | 2.68 | g/cm3
0.004936009 | 3.696198 | 1.846241 | 12.68837821 | 0.000902408 | 0.00025348 | Total PV | 0.3862528 | cm3/g
0.01040472 | 7.79462 | 2.116859 | 13.58192598 | 0.001164683 | 0.000262275 | % micropores | 0.5117471
0.03005745 | 22.52246 | 2.484972 | 14.83289338 | 0.001413412 | 0.000248729
0.06335046 | 47.47654 | 2.812346 | 15.90515054 | 0.001621139 | 0.000207727
0.0796549 | 59.68545 | 2.948634 | 17.15611708 | 0.001778536 | 0.000157396
0.100054 | 74.98331 | 3.099414 | 18.585793 | 0.001890969 | 0.000112433
0.1203083 | 90.14906 | 3.232745 | 20.01546978 | 0.001977596 | 8.66267e-05
0.1401664 | 105.0167 | 3.363121 | 21.6238568 | 0.00206893 | 9.13339e-05
0.1602243 | 120.0512 | 3.481166 | 23.41095234 | 0.002196002 | 0.000127072
0.1801214 | 134.9683 | 3.596502 | 25.19804789 | 0.0023788 | 0.000182799
0.2000427 | 149.9001 | 3.709686 | 27.34256221 | 0.002624196 | 0.000245395
0.2496947 | 187.0858 | 3.975989 | 29.48707652 | 0.002920264 | 0.000296068
0.3012858 | 225.7285 | 4.250546 | 31.81030107 | 0.003247497 | 0.000327233
0.350536 | 262.6306 | 4.520736 | 34.31223586 | 0.003584713 | 0.000337216
0.4005997 | 300.1802 | 4.800958 | 36.99287918 | 0.003916306 | 0.000331594
0.4505495 | 337.584 | 5.088149 | 40.03093956 | 0.004239905 | 0.000323599
0.5000793 | 374.685 | 5.368881 | 43.24771359 | 0.004561154 | 0.000321249
0.5502423 | 412.2543 | 5.667523 | 46.64319445 | 0.004889198 | 0.000328044
0.6000952 | 449.6079 | 5.984293 | 50.39609578 | 0.005232051 | 0.000342853
0.6714527 | 502.9703 | 6.520819 | 54.32770394 | 0.005591101 | 0.00035905
0.7413613 | 555.2895 | 7.2 | 58.79544281 | 0.005965159 | 0.000374059
0.8087265 | 605.718 | 8.151526 | 63.44189191 | 0.006348765 | 0.000383606
0.870857 | 652.2678 | 9.585148 | 68.44575808 | 0.006740582 | 0.000391816
0.9246247 | 692.5094 | 11.96925 | 73.98575836 | 0.007149245 | 0.000408663
0.9720546 | 727.942 | 17.65402 | 79.8831723 | 0.007599113 | 0.000449868
0.9777085 | 732.215 | 19.16845 | 86.31671354 | 0.008104911 | 0.000505798
0.9875146 | 739.6658 | 22.91663 | 93.10767526 | 0.008643351 | 0.000538439
0.9933127 | 743.905 | 26.11614 | 100.6134779 | 0.009190074 | 0.000546723
0.9860284 | 738.2632 | 24.81623 | 108.6554079 | 0.009738531 | 0.000548457
0.9781332 | 732.4622 | 22.40695 | 117.2334651 | 0.010278789 | 0.000540258
0.9524522 | 713.1512 | 17.19071 | 126.5263702 | 0.01081063 | 0.000531841
0.927577 | 694.4332 | 14.79362 | 136.7128093 | 0.011372662 | 0.000562032
0.896885 | 671.5145 | 12.96745 | 147.6140894 | 0.012017589 | 0.000644926
0.8662012 | 648.59375 | 11.77993 | 159.4089173 | 0.01273898 | 0.000721391
0.8385533 | 627.9221 | 10.94741 | 172.0973066 | 0.013478527 | 0.000739548
0.8117133 | 607.8029 | 10.32139 | 185.8579369 | 0.014180539 | 0.000702011
0.7859662 | 588.522 | 9.793065 | 200.6908354 | 0.014839121 | 0.000658583
0.7202527 | 539.2732 | 8.785801 | 216.5959748 | 0.01552665 | 0.000687528
0.6522999 | 488.4185 | 8.005293 | 233.9307962 | 0.016336957 | 0.000810308
0.5830849 | 436.57 | 7.383636 | 252.5166062 | 0.01726348 | 0.000926522
0.5340531 | 399.9233 | 7.012488 | 272.7107913 | 0.018192744 | 0.000929264
0.4880176 | 365.4365 | 6.239866 | 294.5133516 | 0.018967603 | 0.000774859
0.4384959 | 328.3528 | 5.308388 | 317.9242869 | 0.019725177 | 0.000757574
0.3832105 | 286.9581 | 4.940576 | 343.3010654 | 0.020646878 | 0.000921701
0.332715 | 249.1333 | 4.654267 | 370.6436055 | 0.021599427 | 0.000952549
0.2825189 | 211.5676 | 4.379533 | 400.3094025 | 0.022471046 | 0.000871619
0.2324609 | 174.0825 | 4.110969 | 432.2984018 | 0.023128982 | 0.000657936
0.1841858 | 137.9332 | 3.852855 | 466.7893786 | 0.023742391 | 0.000613409
0.1426419 | 106.8107 | 3.616248 | 503.9609442 | 0.024535541 | 0.00079315
|  |  | 544.170594 | 0.025484354 | 0.000948814
|  |  | 587.5969939 | 0.026316094 | 0.00083174
|  |  | 634.4189191 | 0.027138846 | 0.000822752
|  |  | 684.9937012 | 0.028101999 | 0.000963153
|  |  | 739.6788359 | 0.028822901 | 0.000720902
|  |  | 798.6529889 | 0.029521645 | 0.000698744
|  |  | 862.4523218 | 0.030459884 | 0.00093824
|  |  | 931.2554458 | 0.031429243 | 0.000969359
|  |  | 1005.598686 | 0.032185486 | 0.000756243
|  |  | 1085.660545 | 0.032950928 | 0.000765442
|  |  | 1172.334679 | 0.03389906 | 0.000948132
|  |  | 1265.799754 | 0.034564781 | 0.000665721
|  |  | 1366.770652 | 0.035166978 | 0.000602197
|  |  | 1475.962256 | 0.035896386 | 0.000729408
|  |  | 1593.553121 | 0.036419578 | 0.000523192
|  |  | 1720.794346 | 0.036853993 | 0.000434415
|  |  | 1858.043153 | 0.037441025 | 0.000587032