## Sheet1
Relative Pressure (P/Po) | Absolute Pressure (mmHg) | Quantity Adsorbed (cm³/g STP) | Pore Width (Å) | Cumulative Volume (cm³/g) | Incremental Volume (cm³/g) | Sample mass | 0.9326 | g
|  |  | 10.90128266 | 0.001513792 | 0.000293066 | Porosity | 0.5086375
0.000971312 | 0.7258157 | 1.900855 | 11.79483044 | 0.001832035 | 0.000318243 | Grain density | 2.7 | g/cm3
0.005141366 | 3.846189 | 2.886853 | 12.68837821 | 0.002160693 | 0.000328658 | Total PV | 0.3833917 | cm3/g
0.01015931 | 7.60225 | 3.219353 | 13.58192598 | 0.002481764 | 0.000321071 | % micropores | 0.9514072
0.03004044 | 22.47949 | 3.682785 | 14.83289338 | 0.002784968 | 0.000303204
0.06277254 | 46.97094 | 4.055309 | 15.90515054 | 0.003052065 | 0.000267097
0.07953118 | 59.50814 | 4.214336 | 17.15611708 | 0.003280051 | 0.000227986
0.1002374 | 74.99197 | 4.387108 | 18.585793 | 0.003474746 | 0.000194695
0.1201826 | 89.91068 | 4.538671 | 20.01546978 | 0.003649554 | 0.000174808
0.1401 | 104.8192 | 4.688554 | 21.6238568 | 0.003827025 | 0.000177471
0.1602555 | 119.8829 | 4.834463 | 23.41095234 | 0.004032005 | 0.00020498
0.1804512 | 134.9891 | 4.975413 | 25.19804789 | 0.004284274 | 0.000252269
0.200033 | 149.6218 | 5.109523 | 27.34256221 | 0.004599183 | 0.000314909
0.2492164 | 186.4407 | 5.420575 | 29.48707652 | 0.004977435 | 0.000378252
0.3018676 | 225.8039 | 5.755326 | 31.81030107 | 0.005411008 | 0.000433572
0.3513276 | 262.8166 | 6.095884 | 34.31223586 | 0.00588363 | 0.000472623
0.4010622 | 299.951 | 6.442462 | 36.99287918 | 0.006375259 | 0.000491628
0.4508757 | 337.2252 | 6.783527 | 40.03093956 | 0.006870512 | 0.000495253
0.5000793 | 374.003 | 7.122284 | 43.24771359 | 0.007356966 | 0.000486455
0.5508607 | 411.953 | 7.471527 | 46.64319445 | 0.007828788 | 0.000471822
0.6003361 | 448.9437 | 7.831238 | 50.39609578 | 0.008287248 | 0.00045846
0.6740137 | 504.0589 | 8.425041 | 54.32770394 | 0.008734737 | 0.000447489
0.7464301 | 558.2316 | 9.158513 | 58.79544281 | 0.009177818 | 0.000443081
0.815768 | 610.0688 | 10.1612 | 63.44189191 | 0.009620502 | 0.000442684
0.8800537 | 658.1053 | 11.67228 | 68.44575808 | 0.010068932 | 0.000448449
0.9343004 | 698.6515 | 14.19403 | 73.98575836 | 0.010532189 | 0.000463238
0.9984527 | 746.5504 | 23.0981 | 79.8831723 | 0.011021271 | 0.000489082
0.9908809 | 740.8927 | 23.01289 | 86.31671354 | 0.011543351 | 0.00052208
0.9766703 | 730.1449 | 21.46992 | 93.10767526 | 0.012091048 | 0.000547697
0.9437033 | 705.4151 | 17.46237 | 100.6134779 | 0.01265618 | 0.000565132
0.9204557 | 688.0599 | 15.93735 | 108.6554079 | 0.013235201 | 0.000579022
0.8926084 | 667.2759 | 14.68969 | 117.2334651 | 0.013814475 | 0.000579274
0.8649779 | 646.5695 | 13.7605 | 126.5263702 | 0.014359058 | 0.000544582
0.8378224 | 626.2192 | 13.0814 | 136.7128093 | 0.014819923 | 0.000460865
0.8110177 | 606.1893 | 12.52071 | 147.6140894 | 0.015166225 | 0.000346302
0.7854921 | 587.0853 | 12.05579 | 159.4089173 | 0.015439067 | 0.000272842
0.6093273 | 455.4427 | 9.918924 | 172.0973066 | 0.015764579 | 0.000325512
0.3702278 | 276.6995 | 6.403551 | 185.8579369 | 0.016295749 | 0.000531169
0.3328763 | 248.7881 | 6.135994 | 200.6908354 | 0.01713917 | 0.000843421
0.2830034 | 211.5373 | 5.805006 | 216.5959748 | 0.01830736 | 0.00116819
0.2329994 | 174.14 | 5.483695 | 233.9307962 | 0.019697328 | 0.001389968
0.1848075 | 138.0945 | 5.175607 | 252.5166062 | 0.021103549 | 0.001406222
0.140516 | 105.0012 | 4.878626 | 272.7107913 | 0.022328339 | 0.00122479
|  |  | 294.5133516 | 0.023293033 | 0.000964693
|  |  | 317.9242869 | 0.024143985 | 0.000850952
|  |  | 343.3010654 | 0.025051014 | 0.000907029
|  |  | 370.6436055 | 0.025958942 | 0.000907928
|  |  | 400.3094025 | 0.026747471 | 0.000788529
|  |  | 432.2984018 | 0.027349351 | 0.000601881
|  |  | 466.7893786 | 0.027886901 | 0.00053755
|  |  | 503.9609442 | 0.028484743 | 0.000597842
|  |  | 544.170594 | 0.029046889 | 0.000562146
|  |  | 587.5969939 | 0.029471416 | 0.000424527
|  |  | 634.4189191 | 0.029847953 | 0.000376537
|  |  | 684.9937012 | 0.030260428 | 0.000412475
|  |  | 739.6788359 | 0.030588933 | 0.000328504
|  |  | 798.6529889 | 0.030881558 | 0.000292625
|  |  | 862.4523218 | 0.031222221 | 0.000340663
|  |  | 931.2554458 | 0.031537989 | 0.000315768
|  |  | 1005.598686 | 0.031764082 | 0.000226092
|  |  | 1085.660545 | 0.031968992 | 0.00020491
|  |  | 1172.334679 | 0.032208535 | 0.000239543
|  |  | 1265.799754 | 0.032386344 | 0.000177809
|  |  | 1366.770652 | 0.032546106 | 0.000159762
|  |  | 1475.962256 | 0.032735695 | 0.000189589
|  |  | 1593.553121 | 0.032873581 | 0.000137887
|  |  | 1720.794346 | 0.03299815 | 0.000124568
|  |  | 1858.043153 | 0.033148024 | 0.000149874
|  |  | 2006.193417 | 0.033255938 | 0.000107914
|  |  | 2166.317134 | 0.033351977 | 9.60387e-05
|  |  | 2339.129405 | 0.033442542 | 9.05646e-05
|  |  | 2525.702223 | 0.033527494 | 8.49522e-05
|  |  | 2727.28647 | 0.033629884 | 0.00010239
|  |  | 2944.776129 | 0.033701899 | 7.20154e-05
|  |  | 3179.779194 | 0.033767813 | 6.59137e-05
|  |  | 3433.367877 | 0.033848364 | 8.0551e-05
|  |  | 3707.329712 | 0.033905009 | 5.66448e-05
|  |  | 4003.094025 | 0.033972758 | 6.77491e-05