## Results
Project | IODP372 |  | Grain density | 2.7 | g/cm3 |  | Hydrometer | H151 |  | Volume | 1000 | cm3
Borehole | U1517C |  | Soil mass | 36.33 | g |  | Number | 723406 |  | Area | 28.27 | cm2
Sample | 26F-2 |  | Dispersant mass | 5 | g |  | Volume | 65 | cm3
Location | 143.20 mbsf | [5 empty] | H @ 1035 | 7.65 | cm
[7 empty] | H @ 1000 | 16.92 | cm
Date | 2019-08-05 | [5 empty] | Meniscus | 0.2 | g/l
Tested by | HD
|  |  |  | Time | Reading | Water + dispersant | Temp | Viscosity | Reading depth | % Finer | Diameter
D75 | 0.03037883 | mm |  | min | g/cm3 | g/cm3 | °C | g·s/cm2 | cm |  | mm
D50 | 0.009528261 | mm |  | 0.25 | 1025.6 | 1004 | 22 | 9.798511e-06 | 8.937057 | 94.42852 | 0.07862189 |  | 0 | 0 | 0 | 8.593522 | 0 | 0
D25 | 0.001935102 | mm |  | 0.5 | 1024.6 | 1004 | 22 | 9.798511e-06 | 9.201914 | 90.05683 | 0.05641185 |  | 0 | 0 | 0 | 0 | 0 | 0
|  |  |  | 1 | 1023 | 1004 | 22 | 9.798511e-06 | 9.625686 | 83.06213 | 0.04079736 |  | 0.03037883 | 0 | 0 | 0 | 0 | 0
% sand | 8.593522 |  |  | 2 | 1021 | 1004 | 22 | 9.798511e-06 | 10.1554 | 74.31874 | 0.02963123 |  | 0 | 0 | 0 | 0 | 0 | 0
% silt (3.8 μm) | 58.77643 |  |  | 3 | 1019.6 | 1004 | 22 | 9.798511e-06 | 10.5262 | 68.19838 | 0.02463153 |  | 0 | 0 | 0 | 0 | 0 | 0
% clay (3.8 μm) | 32.63005 |  |  | 4 | 1019 | 1004 | 22 | 9.798511e-06 | 10.68511 | 65.57536 | 0.02149195 |  | 0 | 0 | 0 | 0 | 0 | 0
% silt (2 μm) | 66.06119 |  |  | 8 | 1017.8 | 1004 | 22 | 9.798511e-06 | 11.00294 | 60.32933 | 0.01542147 |  | 0 | 0 | 0 | 0 | 0 | 0
% clay (2 μm) | 25.34528 |  |  | 16 | 1016 | 1004 | 22 | 9.798511e-06 | 11.47969 | 52.46029 | 0.01113836 |  | 0 | 0.009528261 | 0 | 0 | 0 | 0
|  |  |  | 32 | 1014.8 | 1004 | 22 | 9.798511e-06 | 11.79751 | 47.21426 | 0.007984293 |  | 0 | 0 | 0 | 0 | 0 | 0
|  |  |  | 60 | 1013.2 | 1004 | 22.1 | 9.774712e-06 | 12.22129 | 40.21956 | 0.005927492 |  | 0 | 0 | 0 | 0 | 0 | 0
|  |  |  | 90 | 1012.4 | 1004 | 22.1 | 9.774712e-06 | 12.43317 | 36.7222 | 0.004881551 |  | 0 | 0 | 0 | 0 | 0 | 0
|  |  |  | 120 | 1011.8 | 1004 | 22.1 | 9.774712e-06 | 12.59209 | 34.09919 | 0.004254479 |  | 0 | 0 | 0 | 0 | 0 | 32.63005
|  |  |  | 240 | 1010.8 | 1004 | 22.1 | 9.774712e-06 | 12.85694 | 29.7275 | 0.003039845 |  | 0 | 0 | 0.001935102 | 0 | 25.34528 | 0
|  |  |  | 1338 | 1008.8 | 1004 | 21.8 | 9.846355e-06 | 13.38666 | 20.98412 | 0.001318505 |  | 0 | 0 | 0 | 0 | 0 | 0
|  |  |  | 2782 | 1007.8 | 1004 | 22.2 | 9.750994e-06 | 13.65151 | 16.61243 | 0.0009189089 |  | 0 | 0 | 0 | 0 | 0 | 0
|  |  |  | 5800 | 1007 | 1004 | 22.7 | 9.633629e-06 | 13.8634 | 13.11507 | 0.0006374586 |  | 0 | 0 | 0 | 0 | 0 | 0
[13 empty] | 0 | 0 | 0 | 0 | 0 | 0
[13 empty] | 0 | 0 | 0 | 0 | 0 | 0
[13 empty] | 0 | 0 | 0 | 0 | 0 | 0
[13 empty] | 0 | 0 | 0 | 0 | 0 | 0
[13 empty] | 0 | 0 | 0 | 0 | 0 | 0
[13 empty] | 0 | 0 | 0 | 0 | 0 | 0
[13 empty] | 0 | 0 | 0 | 0 | 0 | 0
[13 empty] | 0 | 0 | 0 | 0 | 0 | 0
[13 empty] | 0 | 0 | 0 | 0 | 0 | 0
[13 empty] | 0 | 0 | 0 | 0 | 0 | 0